## Calibration Curve
C Data Columns are: time | Chan 101 | View Finder |  | Measurements (m) | Uncertainty (m) | Force (lb) | Force (N) | Uncertainty (N) | MINIMA | N | Uncertainty | P (N) | Uncertainty (N) |  |  | Web Uncertainty Program
C Channel Labels: secs | volts | pixel value | [6 empty] | Intensity
C Channel conv factors: 1 | 1 | 1 | [6 empty] | 101 | 1 | 1 | 158.2116 | 28.56957 |  |  | 1 | 158.2116 | 1 | 28.56957
0.035 | 0.0408477 | 133 | Thickness (h) | 0.00585 | 0.000127 | 22.9564074 | 102.1152 | 26.32571 | 76 | 2 | 1 | 375.5174 | 37.2618 |  |  | 2 | 375.5174 | 1 | 37.2618
0.102 | 0.0411529 | 133 | Width (w) | 0.0318 | 0.000127 | 23.1279298 | 102.8781 | 26.35622 | 86 | 3 | 1 | 589.9988 | 45.84105 |  |  | 3 | 589.9988 | 1 | 45.84105
0.202 | 0.0421002 | 133 |  |  |  | 23.6603124 | 105.2463 | 26.45095 | 98 | 4 | 1 | 825.1769 | 55.24817 |  |  | 4 | 825.1769 | 1 | 55.24817
0.302 | 0.0420374 | 133 |  |  |  | 23.6250188 | 105.0893 | 26.44467 | 102 | 5 | 1 | 1051.643 | 64.30684 |  |  | 5 | 1051.643 | 1 | 64.30684
0.402 | 0.0417691 | 133 |  |  |  | 23.4742342 | 104.4186 | 26.41784 | 103 | 6 | 1 | 1280.625 | 73.46609 |  |  | 6 | 1280.625 | 1 | 73.46609
0.502 | 0.0427068 | 131 |  |  |  | 24.0012216 | 106.7627 | 26.51161 | 108 | 7 | 1 | 1505.537 | 82.46258 |  |  | 7 | 1505.537 | 1 | 82.46258
0.602 | 0.042712 | 131 |  |  |  | 24.004144 | 106.7757 | 26.51213 | 108 | 8 | 1 | 1735.869 | 91.67586 |  |  | 8 | 1735.869 | 1 | 91.67586
0.702 | 0.0433083 | 130 |  |  |  | 24.3392646 | 108.2664 | 26.57176 | 107 | 9 | 1 | 1960.025 | 100.6421 |  |  | 9 | 1960.025 | 1 | 100.6421
0.802 | 0.0439231 | 128 |  |  |  | 24.6847822 | 109.8033 | 26.63323 | 103 | 10 | 1 | 2178.101 | 109.3651 |  |  | 10 | 2178.101 | 1 | 109.3651
0.902 | 0.0442327 | 128 |  |  |  | 24.8587774 | 110.5773 | 26.66419 | 103 | 11 | 1 | 2384.512 | 117.6216 |  |  | 11 | 2384.512 | 1 | 117.6216
1.002 | 0.0451305 | 126 |  |  |  | 25.363341 | 112.8217 | 26.75397 | 103 | 12 | 1 | 2620.445 | 127.0589 |  |  | 12 | 2620.445 | 1 | 127.0589
1.102 | 0.0451357 | 126 |  |  |  | 25.3662634 | 112.8347 | 26.75449 | 104 | 13 | 1 | 2833.149 | 135.5671 |  |  | 13 | 2833.149 | 1 | 135.5671
1.202 | 0.0460394 | 124 |  |  |  | 25.8741428 | 115.0939 | 26.84486 | 91 | 14 | 1 | 3044.978 | 144.0402 |  |  | 14 | 3044.978 | 1 | 144.0402
1.302 | 0.0460349 | 124 |  |  |  | 25.8716138 | 115.0826 | 26.84441 | 92 | 15 | 1 | 3269.194 | 153.0089 |  |  | 15 | 3269.194 | 1 | 153.0089
1.402 | 0.0466527 | 123 |  |  |  | 26.2188174 | 116.6271 | 26.90618 | 93 | 16 | 1 | 3490.66 | 161.8675 |  |  | 16 | 3490.66 | 1 | 161.8675
1.502 | 0.0469896 | 123 |  |  |  | 26.4081552 | 117.4693 | 26.93987 | 92 | 17 | 1 | 3705.676 | 170.4681 |  |  | 17 | 3705.676 | 1 | 170.4681
1.602 | 0.0476022 | 122 |  |  |  | 26.7524364 | 119.0007 | 27.00113
1.702 | 0.0481963 | 120 |  |  |  | 27.0863206 | 120.4859 | 27.06054
1.802 | 0.0485081 | 120 |  |  |  | 27.2615522 | 121.2654 | 27.09172
1.902 | 0.0491148 | 119 |  |  |  | 27.6025176 | 122.7821 | 27.15238
2.002 | 0.0494081 | 116 |  |  |  | 27.7673522 | 123.5153 | 27.18171 | [7 empty] | Slope | 222.3175 | 12.40151
2.102 | 0.0500222 | 116 |  |  |  | 28.1124764 | 125.0505 | 27.24312 | [7 empty] | Yint | -59.13314 | 119.1133
2.202 | 0.0503266 | 115 |  |  |  | 28.2835492 | 125.8114 | 27.27356
2.302 | 0.0509274 | 115 |  |  |  | 28.6211988 | 127.3134 | 27.33364
2.402 | 0.051234 | 114 |  |  |  | 28.793508 | 128.0799 | 27.36429 | [5 empty] | Fsigma (N/m) | Uncertainty
2.502 | 0.0518754 | 114 |  |  |  | 29.1539748 | 129.6833 | 27.42843 | [5 empty] | 6991.117 | 390.9827
2.602 | 0.0521761 | 113 |  |  |  | 29.3229682 | 130.435 | 27.4585
2.702 | 0.0527902 | 110 |  |  |  | 29.6680924 | 131.9702 | 27.51991
2.802 | 0.0533894 | 110 |  |  |  | 30.0048428 | 133.4681 | 27.57983
2.902 | 0.0540064 | 109 |  |  |  | 30.3515968 | 135.0106 | 27.64152
3.002 | 0.0545998 | 109 |  |  |  | 30.6850876 | 136.494 | 27.70086
3.102 | 0.0552116 | 108 |  |  |  | 31.0289192 | 138.0235 | 27.76204
3.202 | 0.055819 | 107 |  |  |  | 31.370278 | 139.5419 | 27.82278
3.302 | 0.0567648 | 106 |  |  |  | 31.9018176 | 141.9063 | 27.91735
3.402 | 0.0573796 | 105 |  |  |  | 32.2473352 | 143.4432 | 27.97883
3.502 | 0.0582811 | 104 |  |  |  | 32.7539782 | 145.6969 | 28.06898
3.602 | 0.0591893 | 103 |  |  |  | 33.2643866 | 147.9673 | 28.15979
3.702 | 0.0601077 | 102 |  |  |  | 33.7805274 | 150.2632 | 28.25163
3.802 | 0.0610351 | 101 |  |  |  | 34.3017262 | 152.5816 | 28.34436
3.902 | 0.0622654 | 101 |  |  |  | 34.9931548 | 155.6573 | 28.46739
4.002 | 0.0631684 | 101 |  |  |  | 35.5006408 | 157.9147 | 28.55769
4.102 | 0.064378 | 101 |  |  |  | 36.180436 | 160.9385 | 28.67864
4.202 | 0.0655891 | 101 |  |  |  | 36.8610742 | 163.9662 | 28.79975
4.302 | 0.0668393 | 102 |  |  |  | 37.5636866 | 167.0915 | 28.92476
4.402 | 0.0680497 | 103 |  |  |  | 38.2439314 | 170.1174 | 29.0458
4.502 | 0.0692778 | 105 |  |  |  | 38.9341236 | 173.1875 | 29.1686
4.602 | 0.0704667 | 106 |  |  |  | 39.6022854 | 176.1597 | 29.28749
4.702 | 0.0720288 | 107 |  |  |  | 40.4801856 | 180.0648 | 29.44369
4.802 | 0.0732458 | 110 |  |  |  | 41.1641396 | 183.1071 | 29.56539
4.902 | 0.0747591 | 112 |  |  |  | 42.0146142 | 186.8902 | 29.71671
5.002 | 0.0763049 | 123 |  |  |  | 42.8833538 | 190.7546 | 29.87128
5.102 | 0.0772249 | 123 |  |  |  | 43.4003938 | 193.0545 | 29.96328
5.202 | 0.0790582 | 124 |  |  |  | 44.4307084 | 197.6376 | 30.1466
5.302 | 0.0802501 | 125 |  |  |  | 45.1005562 | 200.6172 | 30.26579
5.402 | 0.0824055 | 128 |  |  |  | 46.311891 | 206.0055 | 30.48132
5.502 | 0.0833284 | 132 |  |  |  | 46.8305608 | 208.3126 | 30.57361
5.602 | 0.0851395 | 134 |  |  |  | 47.848399 | 212.8402 | 30.75471
5.702 | 0.0863935 | 137 |  |  |  | 48.553147 | 215.9751 | 30.8801
5.802 | 0.0833299 | 130 |  |  |  | 46.8314038 | 208.3164 | 30.57376
5.902 | 0.0836166 | 132 |  |  |  | 46.9925292 | 209.0331 | 30.60242
6.002 | 0.0836232 | 131 |  |  |  | 46.9962384 | 209.0496 | 30.60308
6.102 | 0.0836225 | 132 |  |  |  | 46.995845 | 209.0479 | 30.60301
6.202 | 0.0836188 | 132 |  |  |  | 46.9937656 | 209.0386 | 30.60264
6.302 | 0.083621 | 132 |  |  |  | 46.995002 | 209.0441 | 30.60286
6.402 | 0.0836203 | 132 |  |  |  | 46.9946086 | 209.0424 | 30.60279
6.502 | 0.0839284 | 132 |  |  |  | 47.1677608 | 209.8126 | 30.6336
6.602 | 0.0839173 | 133 |  |  |  | 47.1615226 | 209.7848 | 30.63249
6.702 | 0.0839269 | 133 |  |  |  | 47.1669178 | 209.8088 | 30.63345
6.802 | 0.0842351 | 135 |  |  |  | 47.3401262 | 210.5793 | 30.66427
6.902 | 0.0845358 | 136 |  |  |  | 47.5091196 | 211.331 | 30.69434
7.002 | 0.0848306 | 136 |  |  |  | 47.6747972 | 212.068 | 30.72382
7.102 | 0.0854425 | 136 |  |  |  | 48.018685 | 213.5977 | 30.78501
7.202 | 0.0857513 | 137 |  |  |  | 48.1922306 | 214.3696 | 30.81589
7.302 | 0.0860757 | 137 |  |  |  | 48.3745434 | 215.1806 | 30.84832
7.402 | 0.0863831 | 138 |  |  |  | 48.5473022 | 215.9491 | 30.87906
7.502 | 0.0869957 | 140 |  |  |  | 48.8915834 | 217.4805 | 30.94032
7.602 | 0.0875972 | 141 |  |  |  | 49.2296264 | 218.9842 | 31.00047
7.702 | 0.088212 | 142 |  |  |  | 49.575144 | 220.5211 | 31.06195
7.802 | 0.0885075 | 143 |  |  |  | 49.741215 | 221.2599 | 31.09149
7.902 | 0.089426 | 145 |  |  |  | 50.257412 | 223.556 | 31.18334
8.002 | 0.0900179 | 146 |  |  |  | 50.5900598 | 225.0357 | 31.24253
8.102 | 0.0909645 | 148 |  |  |  | 51.122049 | 227.4021 | 31.33718
8.202 | 0.0918866 | 153 |  |  |  | 51.6402692 | 229.7073 | 31.42939
8.302 | 0.0933866 | 154 |  |  |  | 52.4832692 | 233.4571 | 31.57939
8.402 | 0.0949066 | 155 |  |  |  | 53.3375092 | 237.257 | 31.73138
8.502 | 0.0964746 | 156 |  |  |  | 54.2187252 | 241.1768 | 31.88817
8.602 | 0.0982761 | 157 |  |  |  | 55.2311682 | 245.6804 | 32.06832
8.702 | 0.0994924 | 158 |  |  |  | 55.9147288 | 248.721 | 32.18994
8.802 | 0.101666 | 159 |  |  |  | 57.136292 | 254.1548 | 32.40729
8.902 | 0.103471 | 160 |  |  |  | 58.150702 | 258.6671 | 32.58778
9.002 | 0.1053 | 161 |  |  |  | 59.1786 | 263.2394 | 32.77068
9.102 | 0.107148 | 160 |  |  |  | 60.217176 | 267.8592 | 32.95547
9.202 | 0.108971 | 159 |  |  |  | 61.241702 | 272.4166 | 33.13776
9.302 | 0.110824 | 158 |  |  |  | 62.283088 | 277.0489 | 33.32306
9.402 | 0.112645 | 157 |  |  |  | 63.30649 | 281.6012 | 33.50515
9.502 | 0.114763 | 156 |  |  |  | 64.496806 | 286.896 | 33.71694
9.602 | 0.116925 | 154 |  |  |  | 65.71185 | 292.3008 | 33.93313
9.702 | 0.119046 | 150 |  |  |  | 66.903852 | 297.6031 | 34.14522
9.816 | 0.121212 | 146 |  |  |  | 68.121144 | 303.0178 | 34.36181
9.902 | 0.123313 | 143 |  |  |  | 69.301906 | 308.2701 | 34.5719
10.002 | 0.124839 | 139 |  |  |  | 70.159518 | 312.085 | 34.7245
10.102 | 0.127006 | 134 |  |  |  | 71.377372 | 317.5023 | 34.94119
10.202 | 0.12851 | 129 |  |  |  | 72.22262 | 321.2621 | 35.09158
10.302 | 0.131274 | 124 |  |  |  | 73.775988 | 328.1718 | 35.36797
10.402 | 0.132483 | 117 |  |  |  | 74.455446 | 331.1942 | 35.48887
10.502 | 0.134621 | 111 |  |  |  | 75.657002 | 336.539 | 35.70266
10.602 | 0.136472 | 106 |  |  |  | 76.697264 | 341.1663 | 35.88775
10.702 | 0.13799 | 100 |  |  |  | 77.55038 | 344.9612 | 36.03955
10.802 | 0.139833 | 93 |  |  |  | 78.586146 | 349.5685 | 36.22384
10.902 | 0.141035 | 91 |  |  |  | 79.26167 | 352.5733 | 36.34403
11.002 | 0.143785 | 85 |  |  |  | 80.80717 | 359.4481 | 36.61902
11.102 | 0.144721 | 81 |  |  |  | 81.333202 | 361.788 | 36.71262
11.202 | 0.147132 | 78 |  |  |  | 82.688184 | 367.8152 | 36.95371
11.302 | 0.148061 | 77 |  |  |  | 83.210282 | 370.1376 | 37.04661
11.402 | 0.150213 | 76 |  |  |  | 84.419706 | 375.5174 | 37.2618
11.502 | 0.15143 | 77 |  |  |  | 85.10366 | 378.5598 | 37.38349
11.602 | 0.152631 | 77 |  |  |  | 85.778622 | 381.5622 | 37.50359
11.702 | 0.154799 | 80 |  |  |  | 86.997038 | 386.982 | 37.72038
11.802 | 0.15572 | 82 |  |  |  | 87.51464 | 389.2844 | 37.81247
11.902 | 0.158116 | 88 |  |  |  | 88.861192 | 395.2741 | 38.05207
12.002 | 0.158772 | 90 |  |  |  | 89.229864 | 396.9141 | 38.11766
12.102 | 0.161205 | 95 |  |  |  | 90.59721 | 402.9963 | 38.36095
12.202 | 0.162104 | 98 |  |  |  | 91.102448 | 405.2437 | 38.45085
12.302 | 0.16363 | 103 |  |  |  | 91.96006 | 409.0586 | 38.60344
12.402 | 0.165171 | 108 |  |  |  | 92.826102 | 412.9109 | 38.75754
12.502 | 0.166388 | 115 |  |  |  | 93.510056 | 415.9533 | 38.87923
12.602 | 0.168511 | 118 |  |  |  | 94.703182 | 421.2606 | 39.09152
12.702 | 0.169137 | 120 |  |  |  | 95.054994 | 422.8255 | 39.15412
12.802 | 0.171563 | 128 |  |  |  | 96.418406 | 428.8903 | 39.39671
12.902 | 0.172182 | 131 |  |  |  | 96.766284 | 430.4377 | 39.45861
13.002 | 0.174342 | 135 |  |  |  | 97.980204 | 435.8375 | 39.6746
13.102 | 0.175271 | 138 |  |  |  | 98.502302 | 438.1599 | 39.7675
13.202 | 0.177062 | 143 |  |  |  | 99.508844 | 442.6372 | 39.94659
13.302 | 0.178286 | 145 |  |  |  | 100.196732 | 445.6971 | 40.06898
13.402 | 0.179834 | 149 |  |  |  | 101.066708 | 449.567 | 40.22378
13.502 | 0.181338 | 151 |  |  |  | 101.911956 | 453.3268 | 40.37417
13.602 | 0.182267 | 153 |  |  |  | 102.434054 | 455.6492 | 40.46707
13.702 | 0.184398 | 156 |  |  |  | 103.631676 | 460.9765 | 40.68016
13.802 | 0.185636 | 157 |  |  |  | 104.327432 | 464.0714 | 40.80395
13.902 | 0.187752 | 159 |  |  |  | 105.516624 | 469.3612 | 41.01555
14.002 | 0.188688 | 160 |  |  |  | 106.042656 | 471.7011 | 41.10914
14.102 | 0.190516 | 161 |  |  |  | 107.069992 | 476.2709 | 41.29194
14.202 | 0.191733 | 162 |  |  |  | 107.753946 | 479.3133 | 41.41363
14.302 | 0.193237 | 162 |  |  |  | 108.599194 | 483.0731 | 41.56402
14.402 | 0.194792 | 162 |  |  |  | 109.473104 | 486.9605 | 41.71952
14.502 | 0.196318 | 162 |  |  |  | 110.330716 | 490.7753 | 41.87211
14.602 | 0.198139 | 161 |  |  |  | 111.354118 | 495.3276 | 42.0542
14.702 | 0.199385 | 161 |  |  |  | 112.05437 | 498.4425 | 42.1788
14.802 | 0.201199 | 159 |  |  |  | 113.073838 | 502.9773 | 42.36019
14.902 | 0.202098 | 158 |  |  |  | 113.579076 | 505.2247 | 42.45009
15.002 | 0.204273 | 156 |  |  |  | 114.801426 | 510.662 | 42.66758
15.102 | 0.205187 | 154 |  |  |  | 115.315094 | 512.9469 | 42.75898
15.202 | 0.207605 | 151 |  |  |  | 116.67401 | 518.9917 | 43.00077
15.302 | 0.208548 | 144 |  |  |  | 117.203976 | 521.3491 | 43.09506
15.402 | 0.210377 | 142 |  |  |  | 118.231874 | 525.9214 | 43.27796
15.502 | 0.211873 | 141 |  |  |  | 119.072626 | 529.6612 | 43.42755
15.602 | 0.213141 | 140 |  |  |  | 119.785242 | 532.8311 | 43.55434
15.702 | 0.214962 | 136 |  |  |  | 120.808644 | 537.3834 | 43.73644
15.802 | 0.215847 | 132 |  |  |  | 121.306014 | 539.5958 | 43.82493
15.902 | 0.218331 | 127 |  |  |  | 122.702022 | 545.8056 | 44.07332
16.002 | 0.219231 | 124 |  |  |  | 123.207822 | 548.0555 | 44.16332
16.102 | 0.221649 | 115 |  |  |  | 124.566738 | 554.1003 | 44.40511
16.202 | 0.222268 | 110 |  |  |  | 124.914616 | 555.6477 | 44.46701
16.302 | 0.224723 | 109 |  |  |  | 126.294326 | 561.7849 | 44.7125
16.402 | 0.22563 | 107 |  |  |  | 126.80406 | 564.0524 | 44.80319
16.502 | 0.227148 | 102 |  |  |  | 127.657176 | 567.8472 | 44.95499
16.602 | 0.229316 | 99 |  |  |  | 128.875592 | 573.267 | 45.17178
16.702 | 0.230193 | 96 |  |  |  | 129.368466 | 575.4594 | 45.25948
16.802 | 0.232677 | 91 |  |  |  | 130.764474 | 581.6691 | 45.50787
16.902 | 0.233606 | 89 |  |  |  | 131.286572 | 583.9916 | 45.60076
17.002 | 0.236009 | 86 |  |  |  | 132.637058 | 589.9988 | 45.84105
17.102 | 0.236916 | 87 |  |  |  | 133.146792 | 592.2662 | 45.93175
17.202 | 0.238774 | 88 |  |  |  | 134.190988 | 596.911 | 46.11754
17.302 | 0.240602 | 89 |  |  |  | 135.218324 | 601.4809 | 46.30033
17.402 | 0.241819 | 91 |  |  |  | 135.902278 | 604.5232 | 46.42203
17.502 | 0.243971 | 93 |  |  |  | 137.111702 | 609.903 | 46.63722
17.602 | 0.244871 | 97 |  |  |  | 137.617502 | 612.1529 | 46.72722
17.702 | 0.247635 | 100 |  |  |  | 139.17087 | 619.0626 | 47.00361
17.802 | 0.248557 | 103 |  |  |  | 139.689034 | 621.3676 | 47.0958
17.902 | 0.250975 | 107 |  |  |  | 141.04795 | 627.4123 | 47.33759
18.002 | 0.252228 | 110 |  |  |  | 141.752136 | 630.5447 | 47.46289
18.102 | 0.254049 | 115 |  |  |  | 142.775538 | 635.097 | 47.64498
18.202 | 0.255568 | 118 |  |  |  | 143.629216 | 638.8944 | 47.79687
18.302 | 0.257418 | 123 |  |  |  | 144.668916 | 643.5192 | 47.98187
18.402 | 0.259239 | 126 |  |  |  | 145.692318 | 648.0715 | 48.16396
18.502 | 0.260743 | 130 |  |  |  | 146.537566 | 651.8313 | 48.31435
18.602 | 0.26291 | 134 |  |  |  | 147.75542 | 657.2486 | 48.53104
18.702 | 0.264421 | 137 |  |  |  | 148.604602 | 661.026 | 48.68214
18.802 | 0.266552 | 145 |  |  |  | 149.802224 | 666.3532 | 48.89523
18.902 | 0.267496 | 148 |  |  |  | 150.332752 | 668.7132 | 48.98963
19.002 | 0.269914 | 148 |  |  |  | 151.691668 | 674.7579 | 49.23142
19.102 | 0.271432 | 149 |  |  |  | 152.544784 | 678.5528 | 49.38321
19.202 | 0.273283 | 153 |  |  |  | 153.585046 | 683.1801 | 49.5683
19.302 | 0.274801 | 154 |  |  |  | 154.438162 | 686.9749 | 49.7201
19.402 | 0.276976 | 157 |  |  |  | 155.660512 | 692.4122 | 49.93759
19.502 | 0.278797 | 157 |  |  |  | 156.683914 | 696.9645 | 50.11968
19.602 | 0.280286 | 159 |  |  |  | 157.520732 | 700.6869 | 50.26857
19.702 | 0.282461 | 160 |  |  |  | 158.743082 | 706.1242 | 50.48607
19.802 | 0.28367 | 160 |  |  |  | 159.42254 | 709.1465 | 50.60696
19.902 | 0.286081 | 159 |  |  |  | 160.777522 | 715.1738 | 50.84805
20.002 | 0.287349 | 159 |  |  |  | 161.490138 | 718.3437 | 50.97485
20.102 | 0.290069 | 159 |  |  |  | 163.018778 | 725.1434 | 51.24684
20.202 | 0.290983 | 159 |  |  |  | 163.532446 | 727.4283 | 51.33823
20.302 | 0.293453 | 157 |  |  |  | 164.920586 | 733.603 | 51.58522
20.402 | 0.294654 | 156 |  |  |  | 165.595548 | 736.6054 | 51.70532
20.502 | 0.296822 | 153 |  |  |  | 166.813964 | 742.0252 | 51.92211
20.602 | 0.298628 | 151 |  |  |  | 167.828936 | 746.54 | 52.1027
20.702 | 0.299844 | 149 |  |  |  | 168.512328 | 749.5799 | 52.2243
20.802 | 0.302616 | 146 |  |  |  | 170.070192 | 756.5096 | 52.50149
20.902 | 0.303523 | 144 |  |  |  | 170.579926 | 758.777 | 52.59218
21.002 | 0.306273 | 139 |  |  |  | 172.125426 | 765.6518 | 52.86717
21.102 | 0.307194 | 137 |  |  |  | 172.643028 | 767.9542 | 52.95927
21.202 | 0.310231 | 132 |  |  |  | 174.349822 | 775.5464 | 53.26295
21.302 | 0.311492 | 130 |  |  |  | 175.058504 | 778.6987 | 53.38905
21.402 | 0.313003 | 125 |  |  |  | 175.907686 | 782.4761 | 53.54014
21.502 | 0.315421 | 122 |  |  |  | 177.266602 | 788.5208 | 53.78193
21.602 | 0.316365 | 118 |  |  |  | 177.79713 | 790.8807 | 53.87633
21.702 | 0.319107 | 112 |  |  |  | 179.338134 | 797.7355 | 54.15052
21.802 | 0.320309 | 110 |  |  |  | 180.013658 | 800.7404 | 54.27071
21.902 | 0.323368 | 106 |  |  |  | 181.732816 | 808.3875 | 54.5766
22.002 | 0.32429 | 103 |  |  |  | 182.25098 | 810.6925 | 54.6688
22.102 | 0.326457 | 100 |  |  |  | 183.468834 | 816.1097 | 54.88549
22.202 | 0.328264 | 99 |  |  |  | 184.484368 | 820.6271 | 55.06618
22.302 | 0.330084 | 98 |  |  |  | 185.507208 | 825.1769 | 55.24817
22.402 | 0.332244 | 99 |  |  |  | 186.721128 | 830.5767 | 55.46417
22.502 | 0.333461 | 100 |  |  |  | 187.405082 | 833.619 | 55.58586
22.602 | 0.336233 | 101 |  |  |  | 188.962946 | 840.5488 | 55.86305
22.702 | 0.337442 | 102 |  |  |  | 189.642404 | 843.5711 | 55.98395
22.802 | 0.339882 | 106 |  |  |  | 191.013684 | 849.6709 | 56.22794
22.902 | 0.341106 | 108 |  |  |  | 191.701572 | 852.7308 | 56.35033
23.002 | 0.343538 | 112 |  |  |  | 193.068356 | 858.8105 | 56.59352
23.102 | 0.345374 | 114 |  |  |  | 194.100188 | 863.4003 | 56.77711
23.202 | 0.347217 | 120 |  |  |  | 195.135954 | 868.0077 | 56.96141
23.302 | 0.349023 | 122 |  |  |  | 196.150926 | 872.5225 | 57.142
23.402 | 0.350579 | 128 |  |  |  | 197.025398 | 876.4123 | 57.29759
23.502 | 0.353012 | 131 |  |  |  | 198.392744 | 882.4946 | 57.54088
23.602 | 0.354855 | 135 |  |  |  | 199.42851 | 887.1019 | 57.72518
23.702 | 0.356985 | 139 |  |  |  | 200.62557 | 892.4267 | 57.93817
23.802 | 0.358202 | 142 |  |  |  | 201.309524 | 895.4691 | 58.05986
23.902 | 0.360671 | 146 |  |  |  | 202.697102 | 901.6413 | 58.30675
24.002 | 0.362168 | 148 |  |  |  | 203.538416 | 905.3837 | 58.45645
24.102 | 0.364298 | 151 |  |  |  | 204.735476 | 910.7084 | 58.66944
24.202 | 0.365559 | 153 |  |  |  | 205.444158 | 913.8608 | 58.79553
24.302 | 0.36797 | 155 |  |  |  | 206.79914 | 919.8881 | 59.03662
24.402 | 0.369532 | 157 |  |  |  | 207.676984 | 923.7929 | 59.19282
24.502 | 0.371663 | 158 |  |  |  | 208.874606 | 929.1202 | 59.40591
24.602 | 0.373476 | 159 |  |  |  | 209.893512 | 933.6525 | 59.5872
24.702 | 0.375025 | 159 |  |  |  | 210.76405 | 937.5249 | 59.74209
24.802 | 0.377133 | 160 |  |  |  | 211.948746 | 942.7947 | 59.95289
24.902 | 0.378357 | 159 |  |  |  | 212.636634 | 945.8545 | 60.07528
25.002 | 0.381121 | 159 |  |  |  | 214.190002 | 952.7643 | 60.35167
25.102 | 0.382021 | 158 |  |  |  | 214.695802 | 955.0142 | 60.44167
25.202 | 0.3848 | 156 |  |  |  | 216.2576 | 961.9614 | 60.71956
25.302 | 0.386016 | 155 |  |  |  | 216.940992 | 965.0013 | 60.84115
25.402 | 0.388125 | 152 |  |  |  | 218.12625 | 970.2735 | 61.05204
25.502 | 0.389688 | 145 |  |  |  | 219.004656 | 974.1809 | 61.20834
25.602 | 0.390911 | 144 |  |  |  | 219.691982 | 977.2383 | 61.33063
25.702 | 0.393956 | 144 |  |  |  | 221.403272 | 984.8505 | 61.63512
25.802 | 0.394878 | 143 |  |  |  | 221.921436 | 987.1554 | 61.72731
25.902 | 0.3979 | 138 |  |  |  | 223.6198 | 994.7101 | 62.0295
26.002 | 0.398512 | 136 |  |  |  | 223.963744 | 996.24 | 62.0907
26.102 | 0.401269 | 131 |  |  |  | 225.513178 | 1003.132 | 62.36639
26.202 | 0.402471 | 129 |  |  |  | 226.188702 | 1006.137 | 62.48658
26.302 | 0.404343 | 124 |  |  |  | 227.240766 | 1010.817 | 62.67378
26.402 | 0.406769 | 121 |  |  |  | 228.604178 | 1016.882 | 62.91637
26.502 | 0.407992 | 118 |  |  |  | 229.291504 | 1019.939 | 63.03866
26.602 | 0.410764 | 114 |  |  |  | 230.849368 | 1026.869 | 63.31585
26.702 | 0.411656 | 111 |  |  |  | 231.350672 | 1029.099 | 63.40505
26.802 | 0.414414 | 107 |  |  |  | 232.900668 | 1035.993 | 63.68084
26.902 | 0.415342 | 106 |  |  |  | 233.422204 | 1038.313 | 63.77363
27.002 | 0.41776 | 102 |  |  |  | 234.78112 | 1044.358 | 64.01542
27.102 | 0.419611 | 102 |  |  |  | 235.821382 | 1048.985 | 64.20052
27.202 | 0.421734 | 102 |  |  |  | 237.014508 | 1054.293 | 64.41281
27.302 | 0.423592 | 102 |  |  |  | 238.058704 | 1058.937 | 64.5986
27.402 | 0.42511 | 103 |  |  |  | 238.91182 | 1062.732 | 64.75039
27.502 | 0.427521 | 104 |  |  |  | 240.266802 | 1068.76 | 64.99148
27.602 | 0.428443 | 106 |  |  |  | 240.784966 | 1071.065 | 65.08368
27.702 | 0.431229 | 109 |  |  |  | 242.350698 | 1078.029 | 65.36227
27.802 | 0.432718 | 116 |  |  |  | 243.187516 | 1081.752 | 65.51116
27.902 | 0.434886 | 117 |  |  |  | 244.405932 | 1087.171 | 65.72795
28.002 | 0.436404 | 119 |  |  |  | 245.259048 | 1090.966 | 65.87975
28.102 | 0.438557 | 123 |  |  |  | 246.469034 | 1096.348 | 66.09504
28.202 | 0.440068 | 124 |  |  |  | 247.318216 | 1100.126 | 66.24613
28.302 | 0.441882 | 129 |  |  |  | 248.337684 | 1104.661 | 66.42753
28.402 | 0.444035 | 133 |  |  |  | 249.54767 | 1110.043 | 66.64282
28.502 | 0.44618 | 137 |  |  |  | 250.75316 | 1115.405 | 66.85731
28.602 | 0.448023 | 140 |  |  |  | 251.788926 | 1120.013 | 67.0416
28.702 | 0.449534 | 143 |  |  |  | 252.638108 | 1123.79 | 67.1927
28.802 | 0.451974 | 147 |  |  |  | 254.009388 | 1129.89 | 67.43669
28.902 | 0.45322 | 149 |  |  |  | 254.70964 | 1133.005 | 67.56128
29.002 | 0.455646 | 153 |  |  |  | 256.073052 | 1139.069 | 67.80387
29.102 | 0.456847 | 154 |  |  |  | 256.748014 | 1142.072 | 67.92397
29.202 | 0.459921 | 157 |  |  |  | 258.475602 | 1149.756 | 68.23135
29.302 | 0.461123 | 158 |  |  |  | 259.151126 | 1152.761 | 68.35155
29.402 | 0.463585 | 159 |  |  |  | 260.53477 | 1158.916 | 68.59774
29.502 | 0.465104 | 160 |  |  |  | 261.388448 | 1162.713 | 68.74963
29.602 | 0.466925 | 160 |  |  |  | 262.41185 | 1167.266 | 68.93173
29.702 | 0.469085 | 160 |  |  |  | 263.62577 | 1172.665 | 69.14772
29.802 | 0.470309 | 159 |  |  |  | 264.313658 | 1175.725 | 69.27011
29.902 | 0.47367 | 158 |  |  |  | 266.20254 | 1184.127 | 69.6062
30.002 | 0.47429 | 158 |  |  |  | 266.55098 | 1185.677 | 69.6682
30.102 | 0.477327 | 155 |  |  |  | 268.257774 | 1193.27 | 69.97188
30.202 | 0.478551 | 154 |  |  |  | 268.945662 | 1196.329 | 70.09428
30.302 | 0.480969 | 151 |  |  |  | 270.304578 | 1202.374 | 70.33607
30.402 | 0.482531 | 148 |  |  |  | 271.182422 | 1206.279 | 70.49226
30.502 | 0.484057 | 145 |  |  |  | 272.040034 | 1210.094 | 70.64486
30.602 | 0.487117 | 137 |  |  |  | 273.759754 | 1217.744 | 70.95084
30.702 | 0.488333 | 135 |  |  |  | 274.443146 | 1220.783 | 71.07244
30.802 | 0.491356 | 134 |  |  |  | 276.142072 | 1228.341 | 71.37473
30.902 | 0.492307 | 132 |  |  |  | 276.676534 | 1230.718 | 71.46982
31.002 | 0.495329 | 126 |  |  |  | 278.374898 | 1238.273 | 71.77201
31.102 | 0.496575 | 124 |  |  |  | 279.07515 | 1241.388 | 71.89661
31.202 | 0.498706 | 118 |  |  |  | 280.272772 | 1246.715 | 72.1097
31.302 | 0.501131 | 115 |  |  |  | 281.635622 | 1252.777 | 72.35219
31.402 | 0.502672 | 111 |  |  |  | 282.501664 | 1256.63 | 72.50628
31.502 | 0.505407 | 108 |  |  |  | 284.038734 | 1263.467 | 72.77977
31.602 | 0.50666 | 106 |  |  |  | 284.74292 | 1266.599 | 72.90507
31.702 | 0.509683 | 104 |  |  |  | 286.441846 | 1274.156 | 73.20735
31.802 | 0.510877 | 103 |  |  |  | 287.112874 | 1277.141 | 73.32675
31.902 | 0.513664 | 103 |  |  |  | 288.679168 | 1284.108 | 73.60544
32.002 | 0.515182 | 105 |  |  |  | 289.532284 | 1287.903 | 73.75723
32.102 | 0.517342 | 106 |  |  |  | 290.746204 | 1293.303 | 73.97322
32.202 | 0.519171 | 108 |  |  |  | 291.774102 | 1297.875 | 74.15612
32.302 | 0.521014 | 111 |  |  |  | 292.809868 | 1302.483 | 74.34041
32.402 | 0.523432 | 113 |  |  |  | 294.168784 | 1308.527 | 74.5822
32.502 | 0.52495 | 117 |  |  |  | 295.0219 | 1312.322 | 74.73399
32.602 | 0.52742 | 120 |  |  |  | 296.41004 | 1318.497 | 74.98098
32.702 | 0.529241 | 123 |  |  |  | 297.433442 | 1323.049 | 75.16308
32.802 | 0.531718 | 128 |  |  |  | 298.825516 | 1329.242 | 75.41077
32.902 | 0.533214 | 131 |  |  |  | 299.666268 | 1332.981 | 75.56036
33.002 | 0.535677 | 136 |  |  |  | 301.050474 | 1339.139 | 75.80665
33.102 | 0.537512 | 138 |  |  |  | 302.081744 | 1343.726 | 75.99014
33.202 | 0.539613 | 147 |  |  |  | 303.262506 | 1348.978 | 76.20023
33.302 | 0.541781 | 149 |  |  |  | 304.480922 | 1354.398 | 76.41703
33.402 | 0.544206 | 150 |  |  |  | 305.843772 | 1360.46 | 76.65952
33.502 | 0.546071 | 151 |  |  |  | 306.891902 | 1365.123 | 76.84601
33.602 | 0.547877 | 153 |  |  |  | 307.906874 | 1369.638 | 77.0266
33.702 | 0.550362 | 155 |  |  |  | 309.303444 | 1375.85 | 77.27509
33.802 | 0.552161 | 157 |  |  |  | 310.314482 | 1380.347 | 77.45498
33.902 | 0.554888 | 157 |  |  |  | 311.847056 | 1387.164 | 77.72767
34.002 | 0.556134 | 157 |  |  |  | 312.547308 | 1390.279 | 77.85227
34.102 | 0.559164 | 157 |  |  |  | 314.250168 | 1397.854 | 78.15526
34.202 | 0.560727 | 156 |  |  |  | 315.128574 | 1401.761 | 78.31155
34.302 | 0.563455 | 155 |  |  |  | 316.66171 | 1408.581 | 78.58434
34.402 | 0.565003 | 154 |  |  |  | 317.531686 | 1412.451 | 78.73913
34.502 | 0.567421 | 152 |  |  |  | 318.890602 | 1418.496 | 78.98092
34.602 | 0.569551 | 150 |  |  |  | 320.087662 | 1423.82 | 79.19391
34.702 | 0.5711 | 148 |  |  |  | 320.9582 | 1427.693 | 79.34881
34.802 | 0.574439 | 144 |  |  |  | 322.834718 | 1436.04 | 79.68269
34.902 | 0.575383 | 137 |  |  |  | 323.365246 | 1438.4 | 79.77709
35.002 | 0.578715 | 134 |  |  |  | 325.23783 | 1446.729 | 80.11028
35.102 | 0.579961 | 133 |  |  |  | 325.938082 | 1449.844 | 80.23487
35.202 | 0.582998 | 131 |  |  |  | 327.644876 | 1457.436 | 80.53856
35.302 | 0.584546 | 128 |  |  |  | 328.514852 | 1461.306 | 80.69335
35.402 | 0.586374 | 124 |  |  |  | 329.542188 | 1465.876 | 80.87615
35.502 | 0.589117 | 121 |  |  |  | 331.083754 | 1472.733 | 81.15044
35.602 | 0.59065 | 118 |  |  |  | 331.9453 | 1476.566 | 81.30373
35.702 | 0.593688 | 114 |  |  |  | 333.652656 | 1484.16 | 81.60752
35.802 | 0.594933 | 113 |  |  |  | 334.352346 | 1487.273 | 81.73201
35.902 | 0.598266 | 110 |  |  |  | 336.225492 | 1495.605 | 82.0653
36.002 | 0.599209 | 109 |  |  |  | 336.755458 | 1497.962 | 82.15959
36.102 | 0.602239 | 108 |  |  |  | 338.458318 | 1505.537 | 82.46258
36.202 | 0.603758 | 109 |  |  |  | 339.311996 | 1509.334 | 82.61448
36.302 | 0.605623 | 110 |  |  |  | 340.360126 | 1513.997 | 82.80097
36.402 | 0.608336 | 111 |  |  |  | 341.884832 | 1520.779 | 83.07226
36.502 | 0.609913 | 113 |  |  |  | 342.771106 | 1524.721 | 83.22995
36.602 | 0.612929 | 115 |  |  |  | 344.466098 | 1532.261 | 83.53154
36.702 | 0.613872 | 116 |  |  |  | 344.996064 | 1534.618 | 83.62584
36.802 | 0.616924 | 120 |  |  |  | 346.711288 | 1542.248 | 83.93102
36.902 | 0.618413 | 122 |  |  |  | 347.548106 | 1545.97 | 84.07992
37.002 | 0.621178 | 126 |  |  |  | 349.102036 | 1552.883 | 84.35641
37.102 | 0.622682 | 128 |  |  |  | 349.947284 | 1556.643 | 84.5068
37.202 | 0.624857 | 133 |  |  |  | 351.169634 | 1562.08 | 84.72429
37.302 | 0.627275 | 135 |  |  |  | 352.52855 | 1568.125 | 84.96608
37.402 | 0.629132 | 139 |  |  |  | 353.572184 | 1572.767 | 85.15177
37.502 | 0.631558 | 141 |  |  |  | 354.935596 | 1578.832 | 85.39436
37.602 | 0.633452 | 144 |  |  |  | 356.000024 | 1583.566 | 85.58376
37.702 | 0.635878 | 147 |  |  |  | 357.363436 | 1589.631 | 85.82635
37.802 | 0.637721 | 149 |  |  |  | 358.399202 | 1594.238 | 86.01064
37.902 | 0.640168 | 151 |  |  |  | 359.774416 | 1600.356 | 86.25533
38.002 | 0.641975 | 152 |  |  |  | 360.78995 | 1604.873 | 86.43602
38.102 | 0.644171 | 154 |  |  |  | 362.024102 | 1610.363 | 86.65561
38.202 | 0.64597 | 155 |  |  |  | 363.03514 | 1614.86 | 86.83551
38.302 | 0.64875 | 155 |  |  |  | 364.5975 | 1621.81 | 87.1135
38.402 | 0.650253 | 156 |  |  |  | 365.442186 | 1625.567 | 87.26379
38.502 | 0.652369 | 155 |  |  |  | 366.631378 | 1630.857 | 87.47538
38.602 | 0.654529 | 155 |  |  |  | 367.845298 | 1636.257 | 87.69137
38.702 | 0.656638 | 154 |  |  |  | 369.030556 | 1641.529 | 87.90226
38.802 | 0.658805 | 152 |  |  |  | 370.24841 | 1646.946 | 88.11896
38.902 | 0.660021 | 152 |  |  |  | 370.931802 | 1649.986 | 88.24055
39.002 | 0.663398 | 149 |  |  |  | 372.829676 | 1658.428 | 88.57824
39.102 | 0.664305 | 147 |  |  |  | 373.33941 | 1660.696 | 88.66893
39.202 | 0.667334 | 144 |  |  |  | 375.041708 | 1668.268 | 88.97182
39.302 | 0.66889 | 137 |  |  |  | 375.91618 | 1672.158 | 89.12741
39.402 | 0.671301 | 135 |  |  |  | 377.271162 | 1678.185 | 89.36851
39.502 | 0.673151 | 135 |  |  |  | 378.310862 | 1682.81 | 89.5535
39.602 | 0.67439 | 133 |  |  |  | 379.00718 | 1685.907 | 89.67739
39.702 | 0.677744 | 128 |  |  |  | 380.892128 | 1694.292 | 90.01278
39.802 | 0.678651 | 120 |  |  |  | 381.401862 | 1696.559 | 90.10348
39.902 | 0.681998 | 119 |  |  |  | 383.282876 | 1704.927 | 90.43816
40.002 | 0.682956 | 117 |  |  |  | 383.821272 | 1707.321 | 90.53396
40.102 | 0.685978 | 115 |  |  |  | 385.519636 | 1714.876 | 90.83615
40.202 | 0.686885 | 110 |  |  |  | 386.02937 | 1717.144 | 90.92684
40.302 | 0.689038 | 110 |  |  |  | 387.239356 | 1722.526 | 91.14213
40.402 | 0.691471 | 109 |  |  |  | 388.606702 | 1728.608 | 91.38542
40.502 | 0.693019 | 108 |  |  |  | 389.476678 | 1732.478 | 91.54022
40.602 | 0.695732 | 108 |  |  |  | 391.001384 | 1739.26 | 91.81151
40.702 | 0.696668 | 109 |  |  |  | 391.527416 | 1741.6 | 91.9051
40.802 | 0.699735 | 109 |  |  |  | 393.25107 | 1749.267 | 92.21179
40.902 | 0.700944 | 111 |  |  |  | 393.930528 | 1752.29 | 92.33269
41.002 | 0.703399 | 113 |  |  |  | 395.310238 | 1758.427 | 92.57818
41.102 | 0.705234 | 115 |  |  |  | 396.341508 | 1763.014 | 92.76167
41.202 | 0.707077 | 118 |  |  |  | 397.377274 | 1767.622 | 92.94596
41.302 | 0.709503 | 121 |  |  |  | 398.740686 | 1773.686 | 93.18855
41.402 | 0.711021 | 130 |  |  |  | 399.593802 | 1777.481 | 93.34035
41.502 | 0.713498 | 135 |  |  |  | 400.985876 | 1783.673 | 93.58804
41.602 | 0.714376 | 136 |  |  |  | 401.479312 | 1785.868 | 93.67583
41.702 | 0.717442 | 138 |  |  |  | 403.202404 | 1793.533 | 93.98242
41.802 | 0.718961 | 140 |  |  |  | 404.056082 | 1797.33 | 94.13431
41.902 | 0.72174 | 141 |  |  |  | 405.61788 | 1804.278 | 94.4122
42.002 | 0.722957 | 143 |  |  |  | 406.301834 | 1807.32 | 94.5339
42.102 | 0.725382 | 147 |  |  |  | 407.664684 | 1813.382 | 94.77639
42.202 | 0.727233 | 149 |  |  |  | 408.704946 | 1818.01 | 94.96148
42.302 | 0.729046 | 152 |  |  |  | 409.723852 | 1822.542 | 95.14277
42.402 | 0.731523 | 154 |  |  |  | 411.115926 | 1828.734 | 95.39046
42.502 | 0.733639 | 155 |  |  |  | 412.305118 | 1834.024 | 95.60205
42.602 | 0.735784 | 157 |  |  |  | 413.510608 | 1839.386 | 95.81655
42.702 | 0.737612 | 158 |  |  |  | 414.537944 | 1843.956 | 95.99934
42.802 | 0.739721 | 158 |  |  |  | 415.723202 | 1849.228 | 96.21023
42.902 | 0.741291 | 159 |  |  |  | 416.605542 | 1853.153 | 96.36722
43.002 | 0.743709 | 158 |  |  |  | 417.964458 | 1859.198 | 96.60901
43.102 | 0.74553 | 158 |  |  |  | 418.98786 | 1863.75 | 96.79111
43.202 | 0.74828 | 156 |  |  |  | 420.53336 | 1870.625 | 97.0661
43.302 | 0.749813 | 155 |  |  |  | 421.394906 | 1874.457 | 97.21939
43.402 | 0.752276 | 152 |  |  |  | 422.779112 | 1880.615 | 97.46568
43.502 | 0.754089 | 150 |  |  |  | 423.798018 | 1885.147 | 97.64697
43.602 | 0.755932 | 147 |  |  |  | 424.833784 | 1889.754 | 97.83127
43.702 | 0.758365 | 143 |  |  |  | 426.20113 | 1895.836 | 98.07456
43.802 | 0.759581 | 140 |  |  |  | 426.884522 | 1898.876 | 98.19615
43.902 | 0.76295 | 136 |  |  |  | 428.7779 | 1907.298 | 98.53304
44.002 | 0.764174 | 134 |  |  |  | 429.465788 | 1910.358 | 98.65543
44.102 | 0.767241 | 128 |  |  |  | 431.189442 | 1918.025 | 98.96212
44.202 | 0.768155 | 125 |  |  |  | 431.70311 | 1920.31 | 99.05352
44.302 | 0.77092 | 121 |  |  |  | 433.25704 | 1927.223 | 99.33001
44.402 | 0.772431 | 117 |  |  |  | 434.106222 | 1931 | 99.4811
44.502 | 0.77423 | 114 |  |  |  | 435.11726 | 1935.497 | 99.66099
44.602 | 0.777024 | 111 |  |  |  | 436.687488 | 1942.482 | 99.94038
44.702 | 0.777938 | 109 |  |  |  | 437.201156 | 1944.767 | 100.0318
44.802 | 0.781299 | 108 |  |  |  | 439.090038 | 1953.169 | 100.3679
44.902 | 0.782508 | 107 |  |  |  | 439.769496 | 1956.191 | 100.4888
45.002 | 0.785575 | 107 |  |  |  | 441.49315 | 1963.859 | 100.7954
45.102 | 0.786482 | 110 |  |  |  | 442.002884 | 1966.126 | 100.8861
45.202 | 0.788907 | 110 |  |  |  | 443.365734 | 1972.188 | 101.1286
45.302 | 0.791362 | 109 |  |  |  | 444.745444 | 1978.326 | 101.3741
45.402 | 0.792874 | 112 |  |  |  | 445.595188 | 1982.105 | 101.5253
45.502 | 0.795358 | 115 |  |  |  | 446.991196 | 1988.315 | 101.7737
45.602 | 0.79656 | 117 |  |  |  | 447.66672 | 1991.32 | 101.8939
45.702 | 0.799921 | 122 |  |  |  | 449.555602 | 1999.722 | 102.23
45.802 | 0.800835 | 131 |  |  |  | 450.06927 | 2002.007 | 102.3214
45.902 | 0.803873 | 133 |  |  |  | 451.776626 | 2009.602 | 102.6252
46.002 | 0.805421 | 135 |  |  |  | 452.646602 | 2013.472 | 102.78
46.102 | 0.807846 | 137 |  |  |  | 454.009452 | 2019.534 | 103.0225
46.202 | 0.809999 | 140 |  |  |  | 455.219438 | 2024.916 | 103.2377
46.302 | 0.81182 | 144 |  |  |  | 456.24284 | 2029.469 | 103.4198
46.402 | 0.814289 | 152 |  |  |  | 457.630418 | 2035.641 | 103.6667
46.502 | 0.815801 | 153 |  |  |  | 458.480162 | 2039.421 | 103.8179
46.602 | 0.818536 | 157 |  |  |  | 460.017232 | 2046.258 | 104.0914
46.702 | 0.820393 | 158 |  |  |  | 461.060866 | 2050.9 | 104.2771
46.802 | 0.822797 | 158 |  |  |  | 462.411914 | 2056.91 | 104.5175
46.902 | 0.824345 | 159 |  |  |  | 463.28189 | 2060.78 | 104.6723
47.002 | 0.826778 | 159 |  |  |  | 464.649236 | 2066.862 | 104.9156
47.102 | 0.828938 | 160 |  |  |  | 465.863156 | 2072.262 | 105.1316
47.202 | 0.831068 | 159 |  |  |  | 467.060216 | 2077.587 | 105.3446
47.302 | 0.833184 | 159 |  |  |  | 468.249408 | 2082.876 | 105.5562
47.402 | 0.835639 | 158 |  |  |  | 469.629118 | 2089.014 | 105.8016
47.502 | 0.837445 | 156 |  |  |  | 470.64409 | 2093.528 | 105.9822
47.602 | 0.839635 | 154 |  |  |  | 471.87487 | 2099.003 | 106.2012
47.702 | 0.842075 | 151 |  |  |  | 473.24615 | 2105.103 | 106.4452
47.802 | 0.84391 | 148 |  |  |  | 474.27742 | 2109.69 | 106.6287
47.902 | 0.846631 | 143 |  |  |  | 475.806622 | 2116.493 | 106.9008
48.002 | 0.848157 | 140 |  |  |  | 476.664234 | 2120.307 | 107.0534
48.102 | 0.851518 | 135 |  |  |  | 478.553116 | 2128.71 | 107.3895
48.202 | 0.852735 | 132 |  |  |  | 479.23707 | 2131.752 | 107.5112
48.302 | 0.855787 | 126 |  |  |  | 480.952294 | 2139.382 | 107.8164
48.402 | 0.857608 | 121 |  |  |  | 481.975696 | 2143.934 | 107.9985
48.502 | 0.860099 | 117 |  |  |  | 483.375638 | 2150.161 | 108.2475
48.602 | 0.8622 | 112 |  |  |  | 484.5564 | 2155.413 | 108.4576
48.702 | 0.863756 | 109 |  |  |  | 485.430872 | 2159.303 | 108.6132
48.802 | 0.867398 | 105 |  |  |  | 487.477676 | 2168.408 | 108.9774
48.902 | 0.868644 | 103 |  |  |  | 488.177928 | 2171.523 | 109.102
49.002 | 0.871968 | 103 |  |  |  | 490.046016 | 2179.832 | 109.4344
49.102 | 0.873214 | 103 |  |  |  | 490.746268 | 2182.947 | 109.559
49.202 | 0.876547 | 104 |  |  |  | 492.619414 | 2191.28 | 109.8923
49.302 | 0.878441 | 106 |  |  |  | 493.683842 | 2196.014 | 110.0817
49.402 | 0.880527 | 111 |  |  |  | 494.856174 | 2201.229 | 110.2903
49.502 | 0.883329 | 112 |  |  |  | 496.430898 | 2208.234 | 110.5705
49.602 | 0.884811 | 115 |  |  |  | 497.263782 | 2211.939 | 110.7186
49.702 | 0.888497 | 121 |  |  |  | 499.335314 | 2221.153 | 111.0872
49.802 | 0.889713 | 124 |  |  |  | 500.018706 | 2224.193 | 111.2088
49.902 | 0.893377 | 130 |  |  |  | 502.077874 | 2233.353 | 111.5752
50.002 | 0.894593 | 133 |  |  |  | 502.761266 | 2236.393 | 111.6968
50.102 | 0.89735 | 139 |  |  |  | 504.3107 | 2243.285 | 111.9725
50.202 | 0.900078 | 149 |  |  |  | 505.843836 | 2250.105 | 112.2453
50.302 | 0.902246 | 151 |  |  |  | 507.062252 | 2255.524 | 112.4621
50.402 | 0.905283 | 151 |  |  |  | 508.769046 | 2263.117 | 112.7658
50.502 | 0.906794 | 153 |  |  |  | 509.618228 | 2266.894 | 112.9169
50.602 | 0.910473 | 156 |  |  |  | 511.685826 | 2276.091 | 113.2847
50.702 | 0.912014 | 157 |  |  |  | 512.551868 | 2279.943 | 113.4388
50.802 | 0.91536 | 158 |  |  |  | 514.43232 | 2288.308 | 113.7734
50.902 | 0.917211 | 158 |  |  |  | 515.472582 | 2292.935 | 113.9585
51.002 | 0.919939 | 158 |  |  |  | 517.005718 | 2299.755 | 114.2313
51.102 | 0.922703 | 157 |  |  |  | 518.559086 | 2306.665 | 114.5077
51.202 | 0.925128 | 155 |  |  |  | 519.921936 | 2312.727 | 114.7502
51.302 | 0.927886 | 153 |  |  |  | 521.471932 | 2319.622 | 115.026
51.402 | 0.929707 | 149 |  |  |  | 522.495334 | 2324.174 | 115.2081
51.502 | 0.932759 | 145 |  |  |  | 524.210558 | 2331.804 | 115.5133
51.602 | 0.935501 | 141 |  |  |  | 525.751562 | 2338.659 | 115.7874
51.702 | 0.93828 | 135 |  |  |  | 527.31336 | 2345.606 | 116.0653
51.802 | 0.940389 | 132 |  |  |  | 528.498618 | 2350.878 | 116.2762
51.902 | 0.94347 | 124 |  |  |  | 530.23014 | 2358.58 | 116.5843
52.002 | 0.945888 | 121 |  |  |  | 531.589056 | 2364.625 | 116.8261
52.102 | 0.948653 | 114 |  |  |  | 533.142986 | 2371.537 | 117.1026
52.202 | 0.950481 | 110 |  |  |  | 534.170322 | 2376.107 | 117.2854
52.302 | 0.953843 | 103 |  |  |  | 536.059766 | 2384.512 | 117.6216
52.402 | 0.95601 | 104 |  |  |  | 537.27762 | 2389.929 | 117.8383
52.502 | 0.959357 | 104 |  |  |  | 539.158634 | 2398.296 | 118.1729
52.602 | 0.961805 | 104 |  |  |  | 540.53441 | 2404.416 | 118.4177
52.702 | 0.963935 | 105 |  |  |  | 541.73147 | 2409.741 | 118.6307
52.802 | 0.966994 | 108 |  |  |  | 543.450628 | 2417.388 | 118.9366
52.902 | 0.969118 | 110 |  |  |  | 544.644316 | 2422.698 | 119.149
53.002 | 0.973084 | 115 |  |  |  | 546.873208 | 2432.612 | 119.5456
53.102 | 0.97461 | 118 |  |  |  | 547.73082 | 2436.427 | 119.6982
53.202 | 0.978281 | 124 |  |  |  | 549.793922 | 2445.604 | 120.0653
53.302 | 0.980102 | 128 |  |  |  | 550.817324 | 2450.157 | 120.2474
53.402 | 0.983478 | 133 |  |  |  | 552.714636 | 2458.596 | 120.585
53.502 | 0.985638 | 139 |  |  |  | 553.928556 | 2463.996 | 120.8009
53.602 | 0.987452 | 142 |  |  |  | 554.948024 | 2468.531 | 120.9823
53.702 | 0.991742 | 148 |  |  |  | 557.359004 | 2479.255 | 121.4113
53.802 | 0.993254 | 150 |  |  |  | 558.208748 | 2483.035 | 121.5625
53.902 | 0.997235 | 154 |  |  |  | 560.44607 | 2492.987 | 121.9606
54.002 | 0.998739 | 156 |  |  |  | 561.291318 | 2496.747 | 122.111
54.102 | 1.00241 | 158 |  |  |  | 563.35442 | 2505.924 | 122.4781
54.202 | 1.00423 | 159 |  |  |  | 564.37726 | 2510.474 | 122.6601
54.302 | 1.00672 | 159 |  |  |  | 565.77664 | 2516.699 | 122.9091
54.402 | 1.01007 | 158 |  |  |  | 567.65934 | 2525.074 | 123.244
54.502 | 1.01189 | 157 |  |  |  | 568.68218 | 2529.623 | 123.426
54.602 | 1.01587 | 154 |  |  |  | 570.91894 | 2539.573 | 123.824
54.702 | 1.01739 | 151 |  |  |  | 571.77318 | 2543.373 | 123.976
54.802 | 1.02136 | 146 |  |  |  | 574.00432 | 2553.297 | 124.373
54.902 | 1.02289 | 143 |  |  |  | 574.86418 | 2557.122 | 124.526
55.002 | 1.02625 | 128 |  |  |  | 576.7525 | 2565.522 | 124.862
55.102 | 1.02898 | 125 |  |  |  | 578.28676 | 2572.347 | 125.135
55.202 | 1.03173 | 121 |  |  |  | 579.83226 | 2579.221 | 125.41
55.302 | 1.03482 | 120 |  |  |  | 581.56884 | 2586.946 | 125.7189
55.402 | 1.03692 | 114 |  |  |  | 582.74904 | 2592.196 | 125.9289
55.502 | 1.0403 | 110 |  |  |  | 584.6486 | 2600.646 | 126.2669
55.602 | 1.04212 | 106 |  |  |  | 585.67144 | 2605.195 | 126.4489
55.702 | 1.04579 | 104 |  |  |  | 587.73398 | 2614.37 | 126.8159
55.802 | 1.04822 | 103 |  |  |  | 589.09964 | 2620.445 | 127.0589
55.902 | 1.05127 | 104 |  |  |  | 590.81374 | 2628.069 | 127.3639
56.002 | 1.05374 | 106 |  |  |  | 592.20188 | 2634.244 | 127.6109
56.102 | 1.05648 | 109 |  |  |  | 593.74176 | 2641.094 | 127.8849
56.202 | 1.05924 | 112 |  |  |  | 595.29288 | 2647.994 | 128.1608
56.302 | 1.06136 | 117 |  |  |  | 596.48432 | 2653.293 | 128.3728
56.402 | 1.06473 | 122 |  |  |  | 598.37826 | 2661.718 | 128.7098
56.502 | 1.06778 | 128 |  |  |  | 600.09236 | 2669.343 | 129.0148
56.602 | 1.07023 | 134 |  |  |  | 601.46926 | 2675.468 | 129.2598
56.702 | 1.07296 | 138 |  |  |  | 603.00352 | 2682.292 | 129.5328
56.802 | 1.07603 | 146 |  |  |  | 604.72886 | 2689.967 | 129.8398
56.902 | 1.07849 | 148 |  |  |  | 606.11138 | 2696.117 | 130.0858
57.002 | 1.08153 | 153 |  |  |  | 607.81986 | 2703.716 | 130.3898
57.102 | 1.08368 | 155 |  |  |  | 609.02816 | 2709.091 | 130.6047
57.202 | 1.08762 | 158 |  |  |  | 611.24244 | 2718.941 | 130.9987
57.302 | 1.08976 | 160 |  |  |  | 612.44512 | 2724.291 | 131.2127
57.402 | 1.09316 | 160 |  |  |  | 614.35592 | 2732.79 | 131.5527
57.502 | 1.09527 | 160 |  |  |  | 615.54174 | 2738.065 | 131.7637
57.602 | 1.09804 | 159 |  |  |  | 617.09848 | 2744.99 | 132.0407
57.702 | 1.10106 | 156 |  |  |  | 618.79572 | 2752.539 | 132.3427
57.802 | 1.10322 | 152 |  |  |  | 620.00964 | 2757.939 | 132.5587
57.902 | 1.10749 | 141 |  |  |  | 622.40938 | 2768.614 | 132.9857
58.002 | 1.10901 | 136 |  |  |  | 623.26362 | 2772.414 | 133.1376
58.102 | 1.11269 | 135 |  |  |  | 625.33178 | 2781.613 | 133.5056
58.202 | 1.1148 | 133 |  |  |  | 626.5176 | 2786.888 | 133.7166
58.302 | 1.1182 | 127 |  |  |  | 628.4284 | 2795.388 | 134.0566
58.402 | 1.1206 | 121 |  |  |  | 629.7772 | 2801.388 | 134.2966
58.502 | 1.12277 | 109 |  |  |  | 630.99674 | 2806.812 | 134.5136
58.602 | 1.12671 | 106 |  |  |  | 633.21102 | 2816.662 | 134.9076
58.702 | 1.12856 | 105 |  |  |  | 634.25072 | 2821.287 | 135.0926
58.802 | 1.13255 | 104 |  |  |  | 636.4931 | 2831.261 | 135.4916
58.902 | 1.13406 | 104 |  |  |  | 637.34172 | 2835.036 | 135.6425
59.002 | 1.13803 | 105 |  |  |  | 639.57286 | 2844.961 | 136.0395
59.102 | 1.13985 | 107 |  |  |  | 640.5957 | 2849.511 | 136.2215
59.202 | 1.14322 | 111 |  |  |  | 642.48964 | 2857.935 | 136.5585
59.302 | 1.14626 | 114 |  |  |  | 644.19812 | 2865.535 | 136.8625
59.402 | 1.14841 | 119 |  |  |  | 645.40642 | 2870.91 | 137.0775
59.502 | 1.15211 | 124 |  |  |  | 647.48582 | 2880.159 | 137.4475
59.602 | 1.15391 | 129 |  |  |  | 648.49742 | 2884.659 | 137.6275
59.702 | 1.15819 | 136 |  |  |  | 650.90278 | 2895.359 | 138.0555
59.802 | 1.15971 | 138 |  |  |  | 651.75702 | 2899.159 | 138.2074
59.902 | 1.16339 | 138 |  |  |  | 653.82518 | 2908.358 | 138.5754
60.002 | 1.16614 | 139 |  |  |  | 655.37068 | 2915.233 | 138.8504
60.102 | 1.16886 | 143 |  |  |  | 656.89932 | 2922.033 | 139.1224
60.202 | 1.17164 | 143 |  |  |  | 658.46168 | 2928.982 | 139.4004
60.302 | 1.17406 | 144 |  |  |  | 659.82172 | 2935.032 | 139.6424
60.402 | 1.17774 | 144 |  |  |  | 661.88988 | 2944.232 | 140.0104
60.502 | 1.17985 | 143 |  |  |  | 663.0757 | 2949.507 | 140.2214
60.602 | 1.18322 | 142 |  |  |  | 664.96964 | 2957.931 | 140.5584
60.702 | 1.18569 | 141 |  |  |  | 666.35778 | 2964.106 | 140.8053
60.802 | 1.18903 | 137 |  |  |  | 668.23486 | 2972.456 | 141.1393
60.902 | 1.1915 | 134 |  |  |  | 669.623 | 2978.63 | 141.3863
61.002 | 1.19483 | 129 |  |  |  | 671.49446 | 2986.955 | 141.7193
61.102 | 1.19759 | 125 |  |  |  | 673.04558 | 2993.855 | 141.9953
61.216 | 1.20092 | 117 |  |  |  | 674.91704 | 3002.179 | 142.3283
61.302 | 1.20336 | 114 |  |  |  | 676.28832 | 3008.279 | 142.5723
61.402 | 1.20675 | 106 |  |  |  | 678.1935 | 3016.754 | 142.9113
61.502 | 1.20926 | 102 |  |  |  | 679.60412 | 3023.029 | 143.1622
61.602 | 1.21191 | 99 |  |  |  | 681.09342 | 3029.653 | 143.4272
61.702 | 1.21531 | 93 |  |  |  | 683.00422 | 3038.153 | 143.7672
61.802 | 1.21804 | 91 |  |  |  | 684.53848 | 3044.978 | 144.0402
61.902 | 1.22143 | 92 |  |  |  | 686.44366 | 3053.452 | 144.3792
62.002 | 1.22357 | 92 |  |  |  | 687.64634 | 3058.802 | 144.5932
62.102 | 1.22755 | 94 |  |  |  | 689.8831 | 3068.752 | 144.9912
62.202 | 1.22962 | 95 |  |  |  | 691.04644 | 3073.927 | 145.1982
62.302 | 1.23331 | 99 |  |  |  | 693.12022 | 3083.151 | 145.5671
62.402 | 1.23581 | 104 |  |  |  | 694.52522 | 3089.401 | 145.8171
62.502 | 1.23884 | 108 |  |  |  | 696.22808 | 3096.976 | 146.1201
62.602 | 1.24186 | 114 |  |  |  | 697.92532 | 3104.525 | 146.4221
62.702 | 1.24407 | 119 |  |  |  | 699.16734 | 3110.05 | 146.6431
62.802 | 1.24798 | 125 |  |  |  | 701.36476 | 3119.825 | 147.0341
62.902 | 1.2499 | 128 |  |  |  | 702.4438 | 3124.625 | 147.2261
63.002 | 1.25389 | 133 |  |  |  | 704.68618 | 3134.599 | 147.6251
63.102 | 1.25595 | 136 |  |  |  | 705.8439 | 3139.749 | 147.8311
63.202 | 1.25979 | 141 |  |  |  | 708.00198 | 3149.349 | 148.215
63.302 | 1.26185 | 141 |  |  |  | 709.1597 | 3154.498 | 148.421
63.402 | 1.26458 | 141 |  |  |  | 710.69396 | 3161.323 | 148.694
63.502 | 1.26856 | 141 |  |  |  | 712.93072 | 3171.273 | 149.092
63.602 | 1.27041 | 140 |  |  |  | 713.97042 | 3175.898 | 149.277
63.702 | 1.27461 | 137 |  |  |  | 716.33082 | 3186.397 | 149.697
63.802 | 1.27638 | 127 |  |  |  | 717.32556 | 3190.822 | 149.874
63.902 | 1.28073 | 125 |  |  |  | 719.77026 | 3201.696 | 150.309
64.002 | 1.2825 | 123 |  |  |  | 720.765 | 3206.121 | 150.486
64.102 | 1.2859 | 119 |  |  |  | 722.6758 | 3214.621 | 150.8259
64.202 | 1.28863 | 115 |  |  |  | 724.21006 | 3221.446 | 151.0989
64.302 | 1.29128 | 111 |  |  |  | 725.69936 | 3228.07 | 151.3639
64.402 | 1.29482 | 106 |  |  |  | 727.68884 | 3236.92 | 151.7179
64.502 | 1.29718 | 100 |  |  |  | 729.01516 | 3242.82 | 151.9539
64.602 | 1.30087 | 97 |  |  |  | 731.08894 | 3252.044 | 152.3229
64.702 | 1.30242 | 94 |  |  |  | 731.96004 | 3255.919 | 152.4779
64.802 | 1.30633 | 92 |  |  |  | 734.15746 | 3265.694 | 152.8689
64.902 | 1.30913 | 92 |  |  |  | 735.73106 | 3272.694 | 153.1488
65.002 | 1.31223 | 94 |  |  |  | 737.47326 | 3280.443 | 153.4588
65.102 | 1.31496 | 96 |  |  |  | 739.00752 | 3287.268 | 153.7318
65.202 | 1.31769 | 99 |  |  |  | 740.54178 | 3294.093 | 154.0048
65.302 | 1.32145 | 103 |  |  |  | 742.6549 | 3303.492 | 154.3808
65.402 | 1.32381 | 107 |  |  |  | 743.98122 | 3309.392 | 154.6168
65.502 | 1.3272 | 111 |  |  |  | 745.8864 | 3317.867 | 154.9558
65.602 | 1.33001 | 115 |  |  |  | 747.46562 | 3324.892 | 155.2368
65.702 | 1.33303 | 124 |  |  |  | 749.16286 | 3332.441 | 155.5387
65.802 | 1.33606 | 127 |  |  |  | 750.86572 | 3340.016 | 155.8417
65.902 | 1.33945 | 130 |  |  |  | 752.7709 | 3348.491 | 156.1807
66.002 | 1.34188 | 132 |  |  |  | 754.13656 | 3354.565 | 156.4237
66.102 | 1.34491 | 135 |  |  |  | 755.83942 | 3362.14 | 156.7267
66.202 | 1.34778 | 138 |  |  |  | 757.45236 | 3369.315 | 157.0137
66.302 | 1.35155 | 138 |  |  |  | 759.5711 | 3378.739 | 157.3907
66.402 | 1.35413 | 138 |  |  |  | 761.02106 | 3385.189 | 157.6487
66.502 | 1.357 | 138 |  |  |  | 762.634 | 3392.364 | 157.9357
66.602 | 1.36018 | 136 |  |  |  | 764.42116 | 3400.313 | 158.2536
66.702 | 1.36327 | 134 |  |  |  | 766.15774 | 3408.038 | 158.5626
66.802 | 1.36623 | 130 |  |  |  | 767.82126 | 3415.438 | 158.8586
66.902 | 1.36844 | 127 |  |  |  | 769.06328 | 3420.963 | 159.0796
67.002 | 1.37279 | 122 |  |  |  | 771.50798 | 3431.837 | 159.5146
67.102 | 1.37456 | 118 |  |  |  | 772.50272 | 3436.262 | 159.6916
67.202 | 1.37876 | 113 |  |  |  | 774.86312 | 3446.762 | 160.1116
67.302 | 1.38105 | 108 |  |  |  | 776.1501 | 3452.486 | 160.3406
67.402 | 1.3843 | 103 |  |  |  | 777.9766 | 3460.611 | 160.6655
67.502 | 1.3871 | 98 |  |  |  | 779.5502 | 3467.611 | 160.9455
67.602 | 1.38953 | 96 |  |  |  | 780.91586 | 3473.686 | 161.1885
67.702 | 1.39381 | 93 |  |  |  | 783.32122 | 3484.385 | 161.6165
67.802 | 1.39529 | 93 |  |  |  | 784.15298 | 3488.085 | 161.7645
67.902 | 1.39986 | 93 |  |  |  | 786.72132 | 3499.51 | 162.2215
68.002 | 1.4017 | 95 |  |  |  | 787.7554 | 3504.109 | 162.4055
68.102 | 1.40598 | 99 |  |  |  | 790.16076 | 3514.809 | 162.8335
68.202 | 1.40775 | 101 |  |  |  | 791.1555 | 3519.234 | 163.0104
68.302 | 1.41063 | 107 |  |  |  | 792.77406 | 3526.433 | 163.2984
68.402 | 1.41469 | 112 |  |  |  | 795.05578 | 3536.583 | 163.7044
68.502 | 1.41668 | 116 |  |  |  | 796.17416 | 3541.558 | 163.9034
68.602 | 1.42074 | 122 |  |  |  | 798.45588 | 3551.707 | 164.3094
68.702 | 1.42214 | 125 |  |  |  | 799.24268 | 3555.207 | 164.4494
68.802 | 1.42678 | 130 |  |  |  | 801.85036 | 3566.807 | 164.9134
68.902 | 1.42863 | 134 |  |  |  | 802.89006 | 3571.432 | 165.0984
69.002 | 1.43195 | 136 |  |  |  | 804.7559 | 3579.731 | 165.4304
69.102 | 1.43519 | 137 |  |  |  | 806.57678 | 3587.831 | 165.7543
69.202 | 1.4377 | 138 |  |  |  | 807.9874 | 3594.106 | 166.0053
69.302 | 1.44146 | 138 |  |  |  | 810.10052 | 3603.505 | 166.3813
69.402 | 1.4439 | 137 |  |  |  | 811.4718 | 3609.605 | 166.6253
69.502 | 1.44751 | 135 |  |  |  | 813.50062 | 3618.63 | 166.9863
69.602 | 1.44936 | 133 |  |  |  | 814.54032 | 3623.255 | 167.1713
69.702 | 1.45334 | 128 |  |  |  | 816.77708 | 3633.204 | 167.5693
69.802 | 1.45636 | 125 |  |  |  | 818.47432 | 3640.754 | 167.8713
69.902 | 1.45946 | 118 |  |  |  | 820.21652 | 3648.504 | 168.1812
70.002 | 1.46219 | 115 |  |  |  | 821.75078 | 3655.328 | 168.4542
70.102 | 1.46521 | 98 |  |  |  | 823.44802 | 3662.878 | 168.7562
70.202 | 1.46861 | 95 |  |  |  | 825.35882 | 3671.378 | 169.0962
70.302 | 1.47134 | 94 |  |  |  | 826.89308 | 3678.202 | 169.3692
70.402 | 1.4748 | 94 |  |  |  | 828.8376 | 3686.852 | 169.7152
70.502 | 1.47775 | 93 |  |  |  | 830.4955 | 3694.227 | 170.0102
70.602 | 1.48078 | 92 |  |  |  | 832.19836 | 3701.801 | 170.3132
70.702 | 1.48388 | 92 |  |  |  | 833.94056 | 3709.551 | 170.6231
70.802 | 1.48727 | 95 |  |  |  | 835.84574 | 3718.026 | 170.9621
70.902 | 1.4872 | 95 |  |  |  | 835.8064 | 3717.851 | 170.9551
71.002 | 1.4872 | 137 |  |  |  | 835.8064 | 3717.851 | 170.9551
71.102 | 1.4872 | 95 |  |  |  | 835.8064 | 3717.851 | 170.9551
71.202 | 1.4872 | 119 |  |  |  | 835.8064 | 3717.851 | 170.9551
71.302 | 1.48727 | 135 |  |  |  | 835.84574 | 3718.026 | 170.9621
71.402 | 1.4872 | 135 |  |  |  | 835.8064 | 3717.851 | 170.9551
71.502 | 1.48727 | 135 |  |  |  | 835.84574 | 3718.026 | 170.9621
71.602 | 1.48734 | 135 |  |  |  | 835.88508 | 3718.201 | 170.9691
71.702 | 1.48734 | 135 |  |  |  | 835.88508 | 3718.201 | 170.9691
71.802 | 1.48727 | 135 |  |  |  | 835.84574 | 3718.026 | 170.9621
71.902 | 1.48727 | 135 |  |  |  | 835.84574 | 3718.026 | 170.9621
72.002 | 1.4872 | 135 |  |  |  | 835.8064 | 3717.851 | 170.9551
72.102 | 1.48734 | 135 |  |  |  | 835.88508 | 3718.201 | 170.9691
72.202 | 1.48734 | 136 |  |  |  | 835.88508 | 3718.201 | 170.9691
72.302 | 1.48727 | 135 |  |  |  | 835.84574 | 3718.026 | 170.9621
72.402 | 1.48727 | 135 |  |  |  | 835.84574 | 3718.026 | 170.9621
72.502 | 1.48727 | 136 |  |  |  | 835.84574 | 3718.026 | 170.9621
72.602 | 1.48727 | 136 |  |  |  | 835.84574 | 3718.026 | 170.9621
72.702 | 1.48727 | 136 |  |  |  | 835.84574 | 3718.026 | 170.9621
72.802 | 1.48727 | 136 |  |  |  | 835.84574 | 3718.026 | 170.9621
72.902 | 1.48727 | 136 |  |  |  | 835.84574 | 3718.026 | 170.9621
73.002 | 1.48727 | 136 |  |  |  | 835.84574 | 3718.026 | 170.9621
73.102 | 1.48727 | 136 |  |  |  | 835.84574 | 3718.026 | 170.9621
73.202 | 1.48727 | 136 |  |  |  | 835.84574 | 3718.026 | 170.9621
73.302 | 1.48727 | 136 |  |  |  | 835.84574 | 3718.026 | 170.9621
73.402 | 1.48712 | 136 |  |  |  | 835.76144 | 3717.651 | 170.9471
73.502 | 1.4872 | 136 |  |  |  | 835.8064 | 3717.851 | 170.9551
73.602 | 1.48727 | 136 |  |  |  | 835.84574 | 3718.026 | 170.9621
73.702 | 1.48727 | 136 |  |  |  | 835.84574 | 3718.026 | 170.9621
73.802 | 1.48727 | 136 |  |  |  | 835.84574 | 3718.026 | 170.9621
73.902 | 1.48727 | 136 |  |  |  | 835.84574 | 3718.026 | 170.9621
74.002 | 1.48727 | 136 |  |  |  | 835.84574 | 3718.026 | 170.9621
74.102 | 1.48742 | 136 |  |  |  | 835.93004 | 3718.401 | 170.9771
74.202 | 1.48734 | 135 |  |  |  | 835.88508 | 3718.201 | 170.9691
74.302 | 1.48727 | 136 |  |  |  | 835.84574 | 3718.026 | 170.9621
74.402 | 1.48727 | 136 |  |  |  | 835.84574 | 3718.026 | 170.9621
74.502 | 1.4872 | 135 |  |  |  | 835.8064 | 3717.851 | 170.9551
74.602 | 1.48734 | 136 |  |  |  | 835.88508 | 3718.201 | 170.9691
74.702 | 1.48727 | 135 |  |  |  | 835.84574 | 3718.026 | 170.9621
74.802 | 1.48727 | 135 |  |  |  | 835.84574 | 3718.026 | 170.9621
74.902 | 1.48727 | 135 |  |  |  | 835.84574 | 3718.026 | 170.9621
75.002 | 1.48727 | 136 |  |  |  | 835.84574 | 3718.026 | 170.9621
75.102 | 1.48727 | 136 |  |  |  | 835.84574 | 3718.026 | 170.9621
75.202 | 1.48727 | 136 |  |  |  | 835.84574 | 3718.026 | 170.9621
75.302 | 1.48727 | 135 |  |  |  | 835.84574 | 3718.026 | 170.9621
75.402 | 1.48727 | 136 |  |  |  | 835.84574 | 3718.026 | 170.9621
75.502 | 1.4872 | 135 |  |  |  | 835.8064 | 3717.851 | 170.9551
75.602 | 1.48727 | 135 |  |  |  | 835.84574 | 3718.026 | 170.9621
75.702 | 1.48727 | 135 |  |  |  | 835.84574 | 3718.026 | 170.9621
75.802 | 1.48727 | 135 |  |  |  | 835.84574 | 3718.026 | 170.9621
75.902 | 1.48727 | 135 |  |  |  | 835.84574 | 3718.026 | 170.9621
76.002 | 1.4872 | 135 |  |  |  | 835.8064 | 3717.851 | 170.9551
76.102 | 1.48727 | 135 |  |  |  | 835.84574 | 3718.026 | 170.9621
76.202 | 1.48727 | 135 |  |  |  | 835.84574 | 3718.026 | 170.9621
76.302 | 1.48749 | 136 |  |  |  | 835.96938 | 3718.576 | 170.9841
76.402 | 1.48727 | 136 |  |  |  | 835.84574 | 3718.026 | 170.9621
76.502 | 1.48727 | 142 |  |  |  | 835.84574 | 3718.026 | 170.9621
76.602 | 1.48727 | 143 |  |  |  | 835.84574 | 3718.026 | 170.9621
76.702 | 1.48727 | 143 |  |  |  | 835.84574 | 3718.026 | 170.9621
76.802 | 1.48734 | 143 |  |  |  | 835.88508 | 3718.201 | 170.9691
76.902 | 1.48727 | 144 |  |  |  | 835.84574 | 3718.026 | 170.9621
77.002 | 1.48727 | 144 |  |  |  | 835.84574 | 3718.026 | 170.9621
77.102 | 1.4872 | 144 |  |  |  | 835.8064 | 3717.851 | 170.9551
77.202 | 1.4872 | 144 |  |  |  | 835.8064 | 3717.851 | 170.9551
77.302 | 1.4872 | 144 |  |  |  | 835.8064 | 3717.851 | 170.9551
77.402 | 1.48727 | 144 |  |  |  | 835.84574 | 3718.026 | 170.9621
77.502 | 1.48727 | 144 |  |  |  | 835.84574 | 3718.026 | 170.9621
77.602 | 1.48727 | 144 |  |  |  | 835.84574 | 3718.026 | 170.9621
77.702 | 1.48727 | 144 |  |  |  | 835.84574 | 3718.026 | 170.9621
77.802 | 1.48727 | 145 |  |  |  | 835.84574 | 3718.026 | 170.9621
77.902 | 1.48727 | 145 |  |  |  | 835.84574 | 3718.026 | 170.9621
78.002 | 1.4872 | 145 |  |  |  | 835.8064 | 3717.851 | 170.9551
78.102 | 1.4872 | 145 |  |  |  | 835.8064 | 3717.851 | 170.9551
78.202 | 1.48727 | 145 |  |  |  | 835.84574 | 3718.026 | 170.9621
78.302 | 1.48742 | 144 |  |  |  | 835.93004 | 3718.401 | 170.9771
78.402 | 1.48727 | 144 |  |  |  | 835.84574 | 3718.026 | 170.9621
78.502 | 1.4872 | 145 |  |  |  | 835.8064 | 3717.851 | 170.9551
78.602 | 1.48727 | 145 |  |  |  | 835.84574 | 3718.026 | 170.9621
78.702 | 1.48727 | 145 |  |  |  | 835.84574 | 3718.026 | 170.9621
78.802 | 1.48734 | 145 |  |  |  | 835.88508 | 3718.201 | 170.9691
78.902 | 1.4872 | 145 |  |  |  | 835.8064 | 3717.851 | 170.9551
79.002 | 1.48742 | 145 |  |  |  | 835.93004 | 3718.401 | 170.9771
79.102 | 1.48727 | 145 |  |  |  | 835.84574 | 3718.026 | 170.9621
79.202 | 1.48712 | 145 |  |  |  | 835.76144 | 3717.651 | 170.9471
79.302 | 1.4872 | 145 |  |  |  | 835.8064 | 3717.851 | 170.9551
79.402 | 1.48727 | 145 |  |  |  | 835.84574 | 3718.026 | 170.9621
79.502 | 1.48727 | 145 |  |  |  | 835.84574 | 3718.026 | 170.9621
79.602 | 1.48727 | 145 |  |  |  | 835.84574 | 3718.026 | 170.9621
79.702 | 1.48727 | 145 |  |  |  | 835.84574 | 3718.026 | 170.9621
79.802 | 1.48727 | 145 |  |  |  | 835.84574 | 3718.026 | 170.9621
79.902 | 1.48727 | 145 |  |  |  | 835.84574 | 3718.026 | 170.9621
80.002 | 1.48727 | 145 |  |  |  | 835.84574 | 3718.026 | 170.9621

## Fringe Data
Load P (N) | Uncertainty (N) | Width W (m) | Uncertainty (m) |  | Sigma n (MPa) | Uncertainty (MPa)
2864.65368 | 136.8272472 | 0.07615 | 0.000127 |  | 6.408614 | 0.3362093 | [6 empty] | Fuck You
Thickness h (m)
|  | 0.00587 | 0.000127
Radius a (m)
|  | 0.01145 | 0.000127
Fsigma
|  | 6991.117 | 390.9827
Fringe | X location | Y location | theta (degrees) | Unncertainty (degrees) |  | Sigma (theta,theta) (MPa) | Uncertainty (MPa) | Sigma (tt/n) | Uncertainty
-4 | 41 | 222 | 10.46375 | 0.02214797 |  | -4.763964 | 1.224772 | -0.7433688 | 0.1950519
-3 | 62 | 218 | 15.87595 | 0.02206092 |  | -3.572973 | 1.210109 | -0.5575266 | 0.1910773
-2 | 78 | 213 | 20.11259 | 0.02204269 |  | -2.381982 | 1.199525 | -0.3716844 | 0.1881869
-1 | 99 | 203 | 25.99778 | 0.0221382 |  | -1.190991 | 1.19313 | -0.1858422 | 0.1864311
0 | 113 | 196 | 29.96477 | 0.02210032 |  | 0 | 1.190991 | 0 | 0.1858422
1 | 129 | 185 | 34.88796 | 0.02216952 |  | 1.190991 | 1.19313 | 0.1858422 | 0.1864311
2 | 139 | 178 | 37.98624 | 0.02213929 |  | 2.381982 | 1.199525 | 0.3716844 | 0.1881869
3 | 147 | 170 | 40.85016 | 0.02224773 |  | 3.572973 | 1.210109 | 0.5575266 | 0.1910773
4 | 153 | 164 | 43.01262 | 0.02229279 |  | 4.763964 | 1.224772 | 0.7433688 | 0.1950519
5 | 161 | 156 | 45.90364 | 0.02230343 |  | 5.954955 | 1.243371 | 0.9292111 | 0.2000461
6 | 170 | 147 | 49.14984 | 0.02224773 |  | 7.145946 | 1.265731 | 1.115053 | 0.2059857
7 | 178 | 138 | 52.21426 | 0.02219965 |  | 8.336937 | 1.291659 | 1.300895 | 0.2127917
8 | 182 | 129 | 54.67132 | 0.02241341 |  | 9.527928 | 1.320942 | 1.486738 | 0.2203837
9 | 191 | 118 | 58.29218 | 0.02227067 |  | 10.71892 | 1.353365 | 1.67258 | 0.2286834
10 | 197 | 107 | 61.49153 | 0.02230321 |  | 11.90991 | 1.388706 | 1.858422 | 0.2376168
11 | 200 | 99 | 63.66459 | 0.02240531 |  | 13.1009 | 1.42675 | 2.044264 | 0.2471151
12 | 206 | 86 | 67.34065 | 0.02239834 |  | 14.29189 | 1.467285 | 2.230107 | 0.2571158
13 | 211 | 70 | 71.64655 | 0.02249128 |  | 15.48288 | 1.510111 | 2.415949 | 0.2675624
14 | 217 | 48 | 77.52712 | 0.02249766 |  | 16.67387 | 1.55504 | 2.601791 | 0.2784048
Pr/a (Pixel meter Conversion)
19497.82
Fringe | Xp | r | Uncertainty | r/a | Uncertainty |  | Sigma Theta Theta | Uncertainty | Sigma rr | Uncertainty | Sigma tt-rr/Sigma n | Uncertainty
2 | 716 | 0.03672206 | 5.512093e-06 | 3.207167 | 0.0355762 |  | 2.717122 | 0.009933876 | 3.389454 | 0.2215223 | -0.1049107 | 0.03503607
3 | 471 | 0.02415655 | 4.247158e-06 | 2.109742 | 0.02340358 |  | 3.391627 | 0.01093527 | 2.601312 | 0.147417 | 0.1233207 | 0.02395628
4 | 344 | 0.017643 | 3.693869e-06 | 1.540873 | 0.01709396 |  | 4.213575 | 0.01671593 | 1.820841 | 0.06117309 | 0.3733622 | 0.02194502
5 | 310 | 0.01589922 | 3.563815e-06 | 1.388578 | 0.01540484 |  | 5.048768 | 0.04137511 | 1.569492 | 0.03064061 | 0.5429062 | 0.02959334
6 | 290 | 0.01487346 | 3.491617e-06 | 1.298992 | 0.01441126 |  | 6.053191 | 0.06944864 | 1.4519 | 0.01564959 | 0.7179853 | 0.03927088
7 | 276 | 0.01415543 | 3.443112e-06 | 1.236282 | 0.01371577 |  | 7.124629 | 0.1014901 | 1.373561 | 0.01258925 | 0.8973964 | 0.0497103
8 | 265 | 0.01359127 | 3.40623e-06 | 1.18701 | 0.01316932 |  | 8.143609 | 0.1373051 | 1.277994 | 0.01355872 | 1.07131 | 0.06018561
9 | 256 | 0.01312968 | 3.376887e-06 | 1.146697 | 0.01272224 |  | 9.563287 | 0.1817643 | 1.20752 | 0.01454597 | 1.303834 | 0.0740837
10 | 248 | 0.01271937 | 3.351449e-06 | 1.110862 | 0.01232483 |  | 10.98193 | 0.2320571 | 1.081062 | 0.01306641 | 1.544931 | 0.08879461
11 | 242 | 0.01241165 | 3.332778e-06 | 1.083987 | 0.01202678 |  | 12.09635 | 0.2757322 | 0.926825 | 0.01320002 | 1.742892 | 0.1010738
12 | 237 | 0.01215521 | 3.31749e-06 | 1.06159 | 0.01177841 |  | 13.62285 | 0.3298749 | 0.7829322 | 0.01850092 | 2.00354 | 0.1170725
13 | 231 | 0.01184748 | 3.299477e-06 | 1.034714 | 0.01148036 |  | 15.48949 | 0.4018707 | 0.5168187 | 0.03326274 | 2.336336 | 0.1377766
14 | 227 | 0.01164233 | 3.287671e-06 | 1.016797 | 0.01128167 |  | 17.36326 | 0.4712216 | 0.2860355 | 0.05033353 | 2.664729 | 0.1581504
Theory
Theta | Theta (radians ) | Sigma Theta Theta | r | r/a | Sigma Theta Theta | Sigma rr | Sigma (tt/rr)/Sigma n
0 | 0 | -1 | 0.03435 | 3 | 6.883326 | 1.661493 | 0.8148148
1 | 0.01745329 | -0.9987817 | 0.034121 | 2.98 | 6.891339 | 1.682249 | 0.8128263
2 | 0.03490659 | -0.9951281 | 0.033892 | 2.96 | 6.89956 | 1.703384 | 0.8108112
3 | 0.05235988 | -0.9890438 | 0.033663 | 2.94 | 6.907995 | 1.724905 | 0.8087692
4 | 0.06981317 | -0.9805361 | 0.033434 | 2.92 | 6.916652 | 1.746822 | 0.8067002
5 | 0.08726646 | -0.9696155 | 0.033205 | 2.9 | 6.925539 | 1.769144 | 0.8046038
6 | 0.1047198 | -0.9562952 | 0.032976 | 2.88 | 6.934664 | 1.79188 | 0.80248
7 | 0.122173 | -0.9405915 | 0.032747 | 2.86 | 6.944036 | 1.81504 | 0.8003284
8 | 0.1396263 | -0.9225234 | 0.032518 | 2.84 | 6.953663 | 1.838635 | 0.7981489
9 | 0.1570796 | -0.902113 | 0.032289 | 2.82 | 6.963555 | 1.862674 | 0.7959414
10 | 0.1745329 | -0.8793852 | 0.03206 | 2.8 | 6.973722 | 1.887168 | 0.7937057
11 | 0.1919862 | -0.8543677 | 0.031831 | 2.78 | 6.984173 | 1.912128 | 0.7914418
12 | 0.2094395 | -0.8270909 | 0.031602 | 2.76 | 6.99492 | 1.937566 | 0.7891494
13 | 0.2268928 | -0.7975881 | 0.031373 | 2.74 | 7.005973 | 1.963492 | 0.7868287
14 | 0.2443461 | -0.7658952 | 0.031144 | 2.72 | 7.017344 | 1.989918 | 0.7844795
15 | 0.2617994 | -0.7320508 | 0.030915 | 2.7 | 7.029046 | 2.016857 | 0.7821019
16 | 0.2792527 | -0.6960962 | 0.030686 | 2.68 | 7.041092 | 2.044322 | 0.7796959
17 | 0.296706 | -0.6580751 | 0.030457 | 2.66 | 7.053493 | 2.072324 | 0.7772616
18 | 0.3141593 | -0.618034 | 0.030228 | 2.64 | 7.066266 | 2.100877 | 0.7747992
19 | 0.3316126 | -0.5760215 | 0.029999 | 2.62 | 7.079424 | 2.129994 | 0.7723089
20 | 0.3490659 | -0.5320889 | 0.02977 | 2.6 | 7.092983 | 2.15969 | 0.769791
21 | 0.3665191 | -0.4862897 | 0.029541 | 2.58 | 7.10696 | 2.189979 | 0.7672457
22 | 0.3839724 | -0.4386796 | 0.029312 | 2.56 | 7.121371 | 2.220874 | 0.7646734
23 | 0.4014257 | -0.3893167 | 0.029083 | 2.54 | 7.136234 | 2.252392 | 0.7620747
24 | 0.418879 | -0.3382612 | 0.028854 | 2.52 | 7.151568 | 2.284547 | 0.75945
25 | 0.4363323 | -0.2855752 | 0.028625 | 2.5 | 7.167394 | 2.317355 | 0.7568
26 | 0.4537856 | -0.231323 | 0.028396 | 2.48 | 7.183731 | 2.350832 | 0.7541254
27 | 0.4712389 | -0.1755705 | 0.028167 | 2.46 | 7.200603 | 2.384996 | 0.7514272
28 | 0.4886922 | -0.1183858 | 0.027938 | 2.44 | 7.218031 | 2.419863 | 0.7487061
29 | 0.5061455 | -0.05983853 | 0.027709 | 2.42 | 7.236041 | 2.45545 | 0.7459634
30 | 0.5235988 | -2.220446e-16 | 0.02748 | 2.4 | 7.254659 | 2.491775 | 0.7432002
31 | 0.5410521 | 0.06105687 | 0.027251 | 2.38 | 7.27391 | 2.528857 | 0.740418
32 | 0.5585054 | 0.1232577 | 0.027022 | 2.36 | 7.293825 | 2.566714 | 0.7376182
33 | 0.5759587 | 0.1865267 | 0.026793 | 2.34 | 7.314432 | 2.605366 | 0.7348026
34 | 0.5934119 | 0.2507868 | 0.026564 | 2.32 | 7.335765 | 2.644832 | 0.7319731
35 | 0.6108652 | 0.3159597 | 0.026335 | 2.3 | 7.357857 | 2.685132 | 0.7291319
36 | 0.6283185 | 0.381966 | 0.026106 | 2.28 | 7.380743 | 2.726286 | 0.7262813
37 | 0.6457718 | 0.4487253 | 0.025877 | 2.26 | 7.404461 | 2.768316 | 0.7234239
38 | 0.6632251 | 0.5161562 | 0.025648 | 2.24 | 7.429052 | 2.811243 | 0.7205627
39 | 0.6806784 | 0.5841766 | 0.025419 | 2.22 | 7.454556 | 2.855089 | 0.7177008
40 | 0.6981317 | 0.6527036 | 0.02519 | 2.2 | 7.481021 | 2.899875 | 0.7148419
41 | 0.715585 | 0.7216538 | 0.024961 | 2.18 | 7.508492 | 2.945624 | 0.7119897
42 | 0.7330383 | 0.7909431 | 0.024732 | 2.16 | 7.53702 | 2.99236 | 0.7091487
43 | 0.7504916 | 0.8604871 | 0.024503 | 2.14 | 7.566659 | 3.040104 | 0.7063235
44 | 0.7679449 | 0.930201 | 0.024274 | 2.12 | 7.597465 | 3.088881 | 0.7035193
45 | 0.7853982 | 1 | 0.024045 | 2.1 | 7.6295 | 3.138715 | 0.700742
46 | 0.8028515 | 1.069799 | 0.023816 | 2.08 | 7.662827 | 3.18963 | 0.6979977
47 | 0.8203047 | 1.139513 | 0.023587 | 2.06 | 7.697515 | 3.241649 | 0.6952934
48 | 0.837758 | 1.209057 | 0.023358 | 2.04 | 7.733637 | 3.294797 | 0.6926366
49 | 0.8552113 | 1.278346 | 0.023129 | 2.02 | 7.771271 | 3.349098 | 0.6900358
50 | 0.8726646 | 1.347296 | 0.0229 | 2 | 7.810498 | 3.404576 | 0.6875
51 | 0.8901179 | 1.415823 | 0.022671 | 1.98 | 7.851409 | 3.461256 | 0.6850393
52 | 0.9075712 | 1.483844 | 0.022442 | 1.96 | 7.894096 | 3.519162 | 0.6826647
53 | 0.9250245 | 1.551275 | 0.022213 | 1.94 | 7.938662 | 3.578317 | 0.6803882
54 | 0.9424778 | 1.618034 | 0.021984 | 1.92 | 7.985214 | 3.638743 | 0.6782232
55 | 0.9599311 | 1.68404 | 0.021755 | 1.9 | 8.033868 | 3.700464 | 0.6761842
56 | 0.9773844 | 1.749213 | 0.021526 | 1.88 | 8.084747 | 3.763501 | 0.6742871
57 | 0.9948377 | 1.813473 | 0.021297 | 1.86 | 8.137984 | 3.827874 | 0.6725495
58 | 1.012291 | 1.876742 | 0.021068 | 1.84 | 8.193722 | 3.893602 | 0.6709906
59 | 1.029744 | 1.938943 | 0.020839 | 1.82 | 8.252114 | 3.960703 | 0.6696316
60 | 1.047198 | 2 | 0.02061 | 1.8 | 8.313323 | 4.029193 | 0.6684957
61 | 1.064651 | 2.059839 | 0.020381 | 1.78 | 8.377528 | 4.099084 | 0.6676083
62 | 1.082104 | 2.118386 | 0.020152 | 1.76 | 8.444917 | 4.170387 | 0.6669976
63 | 1.099557 | 2.175571 | 0.019923 | 1.74 | 8.515697 | 4.24311 | 0.6666944
64 | 1.117011 | 2.231323 | 0.019694 | 1.72 | 8.590088 | 4.317256 | 0.6667326
65 | 1.134464 | 2.285575 | 0.019465 | 1.7 | 8.668329 | 4.392825 | 0.6671496
66 | 1.151917 | 2.338261 | 0.019236 | 1.68 | 8.75068 | 4.469812 | 0.6679865
67 | 1.169371 | 2.389317 | 0.019007 | 1.66 | 8.837417 | 4.548204 | 0.6692888
68 | 1.186824 | 2.43868 | 0.018778 | 1.64 | 8.928846 | 4.627984 | 0.6711063
69 | 1.204277 | 2.48629 | 0.018549 | 1.62 | 9.025292 | 4.709127 | 0.6734943
70 | 1.22173 | 2.532089 | 0.01832 | 1.6 | 9.127112 | 4.791597 | 0.6765137
71 | 1.239184 | 2.576022 | 0.018091 | 1.58 | 9.234692 | 4.875349 | 0.6802317
72 | 1.256637 | 2.618034 | 0.017862 | 1.56 | 9.348452 | 4.960327 | 0.6847229
73 | 1.27409 | 2.658075 | 0.017633 | 1.54 | 9.46885 | 5.046461 | 0.6900695
74 | 1.291544 | 2.696096 | 0.017404 | 1.52 | 9.596384 | 5.133664 | 0.6963627
75 | 1.308997 | 2.732051 | 0.017175 | 1.5 | 9.731599 | 5.221834 | 0.7037037
76 | 1.32645 | 2.765895 | 0.016946 | 1.48 | 9.875089 | 5.310845 | 0.7122046
77 | 1.343904 | 2.797588 | 0.016717 | 1.46 | 10.0275 | 5.400551 | 0.7219898
78 | 1.361357 | 2.827091 | 0.016488 | 1.44 | 10.18956 | 5.490777 | 0.7331979
79 | 1.37881 | 2.854368 | 0.016259 | 1.42 | 10.36203 | 5.581317 | 0.745983
80 | 1.396263 | 2.879385 | 0.01603 | 1.4 | 10.54579 | 5.67193 | 0.7605165
81 | 1.413717 | 2.902113 | 0.015801 | 1.38 | 10.74176 | 5.762336 | 0.7769898
82 | 1.43117 | 2.922523 | 0.015572 | 1.36 | 10.951 | 5.852205 | 0.7956165
83 | 1.448623 | 2.940591 | 0.015343 | 1.34 | 11.17466 | 5.941154 | 0.8166355
84 | 1.466077 | 2.956295 | 0.015114 | 1.32 | 11.41399 | 6.028741 | 0.840314
85 | 1.48353 | 2.969616 | 0.014885 | 1.3 | 11.6704 | 6.114447 | 0.8669514
86 | 1.500983 | 2.980536 | 0.014656 | 1.28 | 11.94546 | 6.197677 | 0.896884
87 | 1.518436 | 2.989044 | 0.014427 | 1.26 | 12.24088 | 6.277736 | 0.9304893
88 | 1.53589 | 2.995128 | 0.014198 | 1.24 | 12.55859 | 6.353821 | 0.9681924
89 | 1.553343 | 2.998782 | 0.013969 | 1.22 | 12.90073 | 6.425003 | 1.010472
90 | 1.570796 | 3 | 0.01374 | 1.2 | 13.26969 | 6.490205 | 1.05787
|  |  | 0.013511 | 1.18 | 13.66814 | 6.548179 | 1.110998
| 0.01145 |  | 0.013282 | 1.16 | 14.09907 | 6.59748 | 1.170547
100 | 0.000229 |  | 0.013053 | 1.14 | 14.56585 | 6.63643 | 1.237306
99 |  |  | 0.012824 | 1.12 | 15.07225 | 6.663085 | 1.312166
98 |  |  | 0.012595 | 1.1 | 15.62256 | 6.675184 | 1.396148
97 |  |  | 0.012366 | 1.08 | 16.22157 | 6.6701 | 1.490412
96 |  |  | 0.012137 | 1.06 | 16.87477 | 6.644775 | 1.596288
95 |  |  | 0.011908 | 1.04 | 17.58834 | 6.595645 | 1.7153
94 |  |  | 0.011679 | 1.02 | 18.36935 | 6.518546 | 1.849199
93 |  |  | 0.01145 | 1 | 19.22584 | 6.408614 | 2
92 |  |  | 0.011221 | 0.98 | 20.16704 | 6.260148 | 2.170032
91 |  |  | 0.010992 | 0.96 | 21.20353 | 6.066459 | 2.361988
90 |  |  | 0.010763 | 0.94 | 22.34747 | 5.819678 | 2.578997
89 |  |  | 0.010534 | 0.92 | 23.61292 | 5.510532 | 2.824697
88 |  |  | 0.010305 | 0.9 | 25.01616 | 5.128063 | 3
87
86
85
84
83
82
81
80
79
78
77
76
75
74
73
72
71
70
69
68
67
66
65
64
63
62
61
60
59
58
57
56
55
54
53
52
51
50
49
48
47
46
45
44
43
42
41
40
39
38
37
36
35
34
33
32
31
30
29
28
27
26
25
24
23
22
21
20
19
18
17
16
15
14
13
12
11
10
9
8
7
6
5
4
3
2
1
0
-1
-2
-3
-4
-5